## Values
Fieldname | Fieldvalue | Fieldunit
DateTime | 5/18/2026 7:03:24 AM
Coating_TS_LimitMinAbs | 138 | g/m²
Coating_TS_Nominal | 138 | g/m²
CoilID | 829590

## LengthProfiles
Length [m] | LP_Coating_TS_Avg [g/m²]
0 | 129.200943
15.551725 | 129.310303
31.103449 | 130.319061
46.655172 | 129.515961
62.206898 | 129.099564
77.758625 | 128.891174
93.310344 | 129.085373
108.86207 | 129.575256
124.413797 | 129.262589
139.965516 | 128.643494
155.51725 | 126.307434
171.068969 | 127.372681
186.620688 | 129.161896
202.172422 | 129.225754
217.724141 | 128.648529
233.275875 | 127.677986
248.827594 | 130.420868
264.379313 | 129.917557
279.931031 | 129.357849
295.482781 | 128.755234
311.0345 | 128.682983
326.586219 | 128.781647
342.137938 | 128.412247
357.689656 | 129.612854
373.241375 | 128.33728
388.793125 | 129.138611
404.344844 | 131.204086
419.896563 | 132.735855
435.448281 | 132.522095
451 | 132.683792
466.55175 | 131.645569
482.103469 | 131.197586
497.655188 | 130.887314
513.206906 | 130.484268
528.758625 | 129.567322
544.310375 | 131.153107
559.862063 | 129.756058
575.413813 | 130.117493
590.965563 | 130.220291
606.51725 | 129.345291
622.069 | 128.422638
637.620688 | 131.26384
653.172438 | 132.766434
668.724188 | 132.070709
684.275875 | 135.900467
699.827625 | 135.240585
715.379313 | 135.968948
730.931063 | 134.434967
746.48275 | 134.737289
762.0345 | 135.299026
777.58625 | 131.995865
793.137938 | 132.232346
808.689688 | 131.698563
824.241375 | 129.599976
839.793125 | 130.233521
855.344875 | 132.417664
870.896563 | 130.067429
886.448313 | 129.354004
902 | 129.503799
917.55175 | 130.223846
933.1035 | 129.16861
948.655188 | 128.604477
964.206938 | 129.008896
979.758625 | 128.818512
995.310375 | 128.034927
1010.862125 | 131.232635
1026.413813 | 132.922211
1041.965563 | 130.812088
1057.51725 | 130.090958
1073.069 | 128.175797
1088.62075 | 128.988953
1104.1725 | 129.687027
1119.724125 | 130.137482
1135.275875 | 129.953247
1150.827625 | 127.590134
1166.379375 | 127.470634
1181.931125 | 128.496185
1197.48275 | 128.971909
1213.0345 | 127.811592
1228.58625 | 127.99147
1244.138 | 126.426292
1259.68975 | 128.255447
1275.241375 | 129.040283
1290.793125 | 127.449493
1306.344875 | 127.679108
1321.896625 | 127.484825
1337.448375 | 126.697952
1353 | 126.132858