## Values
Fieldname | Fieldvalue | Fieldunit
DateTime | 5/18/2026 7:40:20 AM
Coating_TS_LimitMinAbs | 138 | g/m²
Coating_TS_Nominal | 138 | g/m²
CoilID | 830240

## LengthProfiles
Length [m] | LP_Coating_TS_Avg [g/m²]
0 | 125.296143
15.540229 | 125.071701
31.080459 | 123.077393
46.620688 | 123.216293
62.160918 | 122.852692
77.701148 | 122.82579
93.241375 | 122.130188
108.781609 | 122.122375
124.321836 | 123.686852
139.862063 | 124.936317
155.402297 | 125.534966
170.942531 | 138.547394
186.48275 | 141.470428
202.022984 | 141.232376
217.563219 | 141.727158
233.103438 | 141.81218
248.643672 | 142.054962
264.183906 | 141.64212
279.724125 | 143.974319
295.264375 | 141.478012
310.804594 | 140.598984
326.344813 | 139.967957
341.885063 | 139.899139
357.425281 | 141.167435
372.9655 | 141.004684
388.50575 | 139.539124
404.045969 | 139.538528
419.586188 | 139.709412
435.126438 | 139.74086
450.666656 | 140.069412
466.206875 | 140.351013
481.747125 | 140.425247
497.287344 | 140.224823
512.827563 | 139.455429
528.367813 | 139.611221
543.908063 | 139.178864
559.44825 | 138.280609
574.9885 | 136.889206
590.52875 | 138.984711
606.068938 | 139.21904
621.609188 | 140.580444
637.149438 | 140.406418
652.689625 | 139.168915
668.229875 | 139.666656
683.770125 | 140.112091
699.310313 | 141.50766
714.850563 | 141.572556
730.390813 | 142.113953
745.931 | 140.504181
761.47125 | 130.293533
777.0115 | 126.142319
792.551688 | 121.730461
808.091938 | 122.656548
823.632188 | 121.371979
839.172375 | 121.126785
854.712625 | 121.875481
870.252875 | 122.186836
885.793063 | 129.228409
901.333313 | 131.295212
916.873563 | 131.430389
932.41375 | 131.994812
947.954 | 132.629547
963.49425 | 131.267624
979.034438 | 132.296722
994.574688 | 131.830154
1010.114938 | 133.166519
1025.655125 | 131.503632
1041.195375 | 131.358017
1056.735625 | 131.407593
1072.275875 | 130.683167
1087.816125 | 131.710876
1103.35625 | 133.045349
1118.8965 | 132.191498
1134.43675 | 134.53598
1149.977 | 132.542938
1165.51725 | 131.732986
1181.0575 | 130.826508
1196.597625 | 132.233597
1212.137875 | 130.100159
1227.678125 | 130.286545
1243.218375 | 131.801208
1258.758625 | 130.47641
1274.298875 | 130.259537
1289.839 | 130.360596
1305.37925 | 132.284103
1320.9195 | 131.973221
1336.45975 | 130.651993
1352 | 130.250397