## Values
Fieldname | Fieldvalue | Fieldunit
DateTime | 5/18/2026 8:17:06 AM
Coating_TS_LimitMinAbs | 138 | g/m²
Coating_TS_Nominal | 138 | g/m²
CoilID | 829580

## LengthProfiles
Length [m] | LP_Coating_TS_Avg [g/m²]
0 | 131.307358
15.551725 | 131.309418
31.103449 | 131.356674
46.655172 | 131.6203
62.206898 | 131.765335
77.758625 | 130.160507
93.310344 | 126.480461
108.86207 | 131.180176
124.413797 | 136.632614
139.965516 | 142.497849
155.51725 | 142.315689
171.068969 | 144.644257
186.620688 | 142.548401
202.172422 | 142.249268
217.724141 | 142.127548
233.275875 | 143.429245
248.827594 | 143.092697
264.379313 | 143.580627
279.931031 | 143.290298
295.482781 | 141.874359
311.0345 | 141.487427
326.586219 | 143.469574
342.137938 | 142.965286
357.689656 | 141.925781
373.241375 | 142.125381
388.793125 | 141.616852
404.344844 | 142.49823
419.896563 | 142.406128
435.448281 | 140.625397
451 | 140.9888
466.55175 | 140.875961
482.103469 | 141.437607
497.655188 | 142.680435
513.206906 | 141.444962
528.758625 | 141.181976
544.310375 | 141.496201
559.862063 | 141.323593
575.413813 | 141.446411
590.965563 | 141.914276
606.51725 | 138.312531
622.069 | 137.559891
637.620688 | 137.941574
653.172438 | 138.588699
668.724188 | 136.620605
684.275875 | 136.159134
699.827625 | 133.523026
715.379313 | 131.353577
730.931063 | 130.387161
746.48275 | 130.748032
762.0345 | 130.430023
777.58625 | 129.103271
793.137938 | 128.681442
808.689688 | 128.665726
824.241375 | 128.143021
839.793125 | 129.326172
855.344875 | 128.931717
870.896563 | 129.266418
886.448313 | 129.778946
902 | 129.935989
917.55175 | 130.351181
933.1035 | 130.70903
948.655188 | 131.333115
964.206938 | 129.593735
979.758625 | 130.224457
995.310375 | 129.56105
1010.862125 | 129.570404
1026.413813 | 131.083389
1041.965563 | 131.199905
1057.51725 | 131.789169
1073.069 | 130.776932
1088.62075 | 131.129791
1104.1725 | 133.916367
1119.724125 | 132.975204
1135.275875 | 132.750473
1150.827625 | 134.352829
1166.379375 | 132.390076
1181.931125 | 131.478622
1197.48275 | 131.628357
1213.0345 | 130.975433
1228.58625 | 130.172333
1244.138 | 130.526855
1259.68975 | 131.174164
1275.241375 | 131.576981
1290.793125 | 130.391769
1306.344875 | 130.389221
1321.896625 | 132.747253
1337.448375 | 131.622116
1353 | 131.22168