## Values
Fieldname | Fieldvalue | Fieldunit
DateTime | 5/18/2026 8:53:54 AM
Coating_TS_LimitMinAbs | 138 | g/m²
Coating_TS_Nominal | 138 | g/m²
CoilID | 830260

## LengthProfiles
Length [m] | LP_Coating_TS_Avg [g/m²]
0 | 131.425003
15.551725 | 131.383331
31.103449 | 130.847549
46.655172 | 129.298996
62.206898 | 127.665466
77.758625 | 127.764847
93.310344 | 128.566666
108.86207 | 128.047821
124.413797 | 129.830673
139.965516 | 129.567352
155.51725 | 126.726646
171.068969 | 128.479309
186.620688 | 126.502022
202.172422 | 127.395615
217.724141 | 129.636017
233.275875 | 129.355347
248.827594 | 126.248627
264.379313 | 126.373993
279.931031 | 125.604149
295.482781 | 125.37384
311.0345 | 125.330231
326.586219 | 126.228607
342.137938 | 126.501534
357.689656 | 125.466133
373.241375 | 125.261734
388.793125 | 125.422134
404.344844 | 125.841492
419.896563 | 126.463928
435.448281 | 126.273521
451 | 127.963058
466.55175 | 128.287003
482.103469 | 127.334953
497.655188 | 125.665665
513.206906 | 127.891937
528.758625 | 129.925995
544.310375 | 129.619354
559.862063 | 128.82457
575.413813 | 128.595917
590.965563 | 128.553864
606.51725 | 128.166809
622.069 | 127.95787
637.620688 | 127.497864
653.172438 | 127.960419
668.724188 | 126.913696
684.275875 | 127.028671
699.827625 | 128.799011
715.379313 | 127.986359
730.931063 | 128.243347
746.48275 | 128.40004
762.0345 | 128.070038
777.58625 | 128.010513
793.137938 | 128.82312
808.689688 | 127.359879
824.241375 | 126.729927
839.793125 | 126.873734
855.344875 | 127.842369
870.896563 | 126.68705
886.448313 | 126.717003
902 | 126.566299
917.55175 | 127.026901
933.1035 | 126.04657
948.655188 | 126.632011
964.206938 | 126.403854
979.758625 | 126.041473
995.310375 | 126.382645
1010.862125 | 126.66201
1026.413813 | 126.736938
1041.965563 | 127.894768
1057.51725 | 129.51059
1073.069 | 127.635323
1088.62075 | 128.16951
1104.1725 | 127.957466
1119.724125 | 127.901756
1135.275875 | 128.715088
1150.827625 | 128.690247
1166.379375 | 128.07666
1181.931125 | 128.604095
1197.48275 | 130.718643
1213.0345 | 132.750977
1228.58625 | 132.833664
1244.138 | 132.949005
1259.68975 | 131.334473
1275.241375 | 130.472443
1290.793125 | 131.029663
1306.344875 | 131.587097
1321.896625 | 132.967987
1337.448375 | 132.750534
1353 | 133.13942