## Values
Fieldname | Fieldvalue | Fieldunit
DateTime | 5/18/2026 9:31:02 AM
Coating_TS_LimitMinAbs | 138 | g/m²
Coating_TS_Nominal | 138 | g/m²
CoilID | 829620

## LengthProfiles
Length [m] | LP_Coating_TS_Avg [g/m²]
0 | 131.248657
15.568182 | 131.176865
31.136363 | 130.503357
46.704547 | 130.763504
62.272727 | 129.870682
77.840906 | 129.449371
93.409094 | 130.313889
108.977273 | 130.250702
124.545453 | 129.639343
140.113641 | 129.778351
155.681813 | 129.834549
171.25 | 130.581924
186.818188 | 130.113846
202.386359 | 129.388107
217.954547 | 128.385529
233.522719 | 128.986328
249.090906 | 128.687805
264.659094 | 128.946625
280.227281 | 128.991592
295.795438 | 128.780716
311.363625 | 128.655411
326.931813 | 129.205551
342.5 | 129.413696
358.068188 | 128.477798
373.636375 | 129.006638
389.204531 | 129.823486
404.772719 | 130.07811
420.340906 | 128.415787
435.909094 | 127.224251
451.477281 | 125.379166
467.045438 | 126.5942
482.613625 | 126.651497
498.181813 | 127.079216
513.75 | 126.9673
529.318188 | 126.610077
544.886375 | 126.106598
560.454563 | 126.730545
576.02275 | 127.356339
591.590875 | 128.101334
607.159063 | 127.353592
622.72725 | 128.833572
638.295438 | 128.877014
653.863625 | 128.390427
669.431813 | 127.624725
685 | 128.321487
700.568188 | 127.682663
716.136375 | 127.619049
731.704563 | 127.591911
747.27275 | 127.412872
762.840875 | 128.019867
778.409063 | 126.267334
793.97725 | 126.050621
809.545438 | 127.667915
825.113625 | 127.949013
840.681813 | 126.584595
856.25 | 126.303459
871.818188 | 126.948807
887.386375 | 126.216934
902.954563 | 126.375092
918.522688 | 126.37912
934.090875 | 127.04702
949.659063 | 126.674393
965.22725 | 125.950722
980.795438 | 125.750046
996.363625 | 126.503151
1011.931813 | 128.494293
1027.5 | 127.951576
1043.068188 | 128.741684
1058.636375 | 128.542221
1074.2045 | 128.699951
1089.77275 | 128.734497
1105.340875 | 128.552063
1120.909125 | 128.940536
1136.47725 | 129.693741
1152.0455 | 128.711258
1167.613625 | 128.600876
1183.18175 | 128.634827
1198.75 | 128.435944
1214.318125 | 129.482178
1229.886375 | 129.882797
1245.4545 | 130.473114
1261.02275 | 129.083893
1276.590875 | 128.962555
1292.159125 | 130.001312
1307.72725 | 129.776337
1323.2955 | 129.749863
1338.863625 | 129.900665
1354.43175 | 130.814972
1370 | 131.899521