## Values
Fieldname | Fieldvalue | Fieldunit
DateTime | 5/18/2026 10:08:13 AM
Coating_TS_LimitMinAbs | 138 | g/m²
Coating_TS_Nominal | 138 | g/m²
CoilID | 829600

## LengthProfiles
Length [m] | LP_Coating_TS_Avg [g/m²]
0 | 133.446564
15.555556 | 133.331131
31.111111 | 132.401794
46.666668 | 132.473724
62.222223 | 132.078781
77.777781 | 131.727844
93.333336 | 133.119858
108.888891 | 137.401901
124.444445 | 140.826065
140 | 140.164551
155.555563 | 140.166641
171.111109 | 138.97551
186.666672 | 138.797745
202.222219 | 138.547256
217.777781 | 136.623535
233.333328 | 130.58699
248.888891 | 131.302582
264.444438 | 130.148132
280 | 130.445328
295.555563 | 130.549377
311.111125 | 130.771545
326.666656 | 130.778702
342.222219 | 131.973816
357.777781 | 132.272293
373.333344 | 132.350006
388.888906 | 132.494232
404.444438 | 132.061691
420 | 132.190338
435.555563 | 133.033264
451.111125 | 132.420151
466.666656 | 132.511642
482.222219 | 132.307053
497.777781 | 132.186295
513.333344 | 133.029846
528.888875 | 132.195786
544.444438 | 132.962128
560 | 132.857559
575.555563 | 133.485809
591.111125 | 132.806366
606.666688 | 133.191315
622.22225 | 132.852036
637.777813 | 133.38652
653.333313 | 132.938797
668.888875 | 133.144653
684.444438 | 132.719971
700 | 132.340637
715.555563 | 132.844971
731.111125 | 132.588989
746.666688 | 132.131897
762.22225 | 132.472977
777.777813 | 132.710114
793.333313 | 132.442902
808.888875 | 131.998764
824.444438 | 132.210876
840 | 130.70256
855.555563 | 130.941727
871.111125 | 130.683807
886.666688 | 131.140091
902.22225 | 131.942902
917.777813 | 132.047134
933.333313 | 131.838364
948.888875 | 133.486862
964.444438 | 134.10524
980 | 134.434052
995.555563 | 134.47319
1011.111125 | 134.521332
1026.666688 | 134.960693
1042.22225 | 134.454132
1057.77775 | 134.693817
1073.333375 | 134.214661
1088.888875 | 133.556396
1104.4445 | 134.159485
1120 | 134.214203
1135.555625 | 134.721207
1151.111125 | 134.882736
1166.666625 | 135.753433
1182.22225 | 137.820221
1197.77775 | 136.612991
1213.333375 | 137.113251
1228.888875 | 137.302139
1244.4445 | 139.421585
1260 | 141.255615