## Values
Fieldname | Fieldvalue | Fieldunit
DateTime | 5/18/2026 10:45:09 AM
Coating_TS_LimitMinAbs | 138 | g/m²
Coating_TS_Nominal | 138 | g/m²
CoilID | 829560

## LengthProfiles
Length [m] | LP_Coating_TS_Avg [g/m²]
0 | 134.922455
15.551725 | 134.911499
31.103449 | 134.660904
46.655172 | 133.554031
62.206898 | 134.989899
77.758625 | 134.853485
93.310344 | 135.309036
108.86207 | 135.098694
124.413797 | 135.11554
139.965516 | 134.901138
155.51725 | 135.23642
171.068969 | 134.480438
186.620688 | 133.765579
202.172422 | 134.712128
217.724141 | 134.596939
233.275875 | 136.31781
248.827594 | 136.024872
264.379313 | 135.052551
279.931031 | 134.302536
295.482781 | 134.229584
311.0345 | 133.464233
326.586219 | 133.632736
342.137938 | 132.935349
357.689656 | 131.700653
373.241375 | 131.493164
388.793125 | 130.998123
404.344844 | 129.563171
419.896563 | 130.194992
435.448281 | 130.451263
451 | 130.163803
466.55175 | 128.414581
482.103469 | 129.050797
497.655188 | 128.820541
513.206906 | 127.839508
528.758625 | 127.541275
544.310375 | 128.648834
559.862063 | 129.12558
575.413813 | 129.749634
590.965563 | 129.646133
606.51725 | 129.048065
622.069 | 128.550171
637.620688 | 129.277863
653.172438 | 129.875763
668.724188 | 128.59407
684.275875 | 128.436554
699.827625 | 129.362534
715.379313 | 128.994019
730.931063 | 130.106049
746.48275 | 131.629761
762.0345 | 131.996857
777.58625 | 131.930679
793.137938 | 131.972961
808.689688 | 130.646042
824.241375 | 129.508713
839.793125 | 130.73703
855.344875 | 128.74205
870.896563 | 128.597305
886.448313 | 129.839737
902 | 129.567871
917.55175 | 130.201706
933.1035 | 131.494202
948.655188 | 131.33075
964.206938 | 132.54483
979.758625 | 133.192139
995.310375 | 133.239746
1010.862125 | 134.931793
1026.413813 | 131.690811
1041.965563 | 131.769119
1057.51725 | 131.186523
1073.069 | 130.744308
1088.62075 | 130.472961
1104.1725 | 130.430389
1119.724125 | 131.48288
1135.275875 | 133.356384
1150.827625 | 134.244232
1166.379375 | 133.272766
1181.931125 | 132.691513
1197.48275 | 134.370071
1213.0345 | 134.182083
1228.58625 | 133.789124
1244.138 | 133.25087
1259.68975 | 135.335693
1275.241375 | 136.441299
1290.793125 | 138.216431
1306.344875 | 140.866745
1321.896625 | 137.951691
1337.448375 | 135.28241
1353 | 134.690155