## Values
Fieldname | Fieldvalue | Fieldunit
DateTime | 5/18/2026 11:21:56 AM
Coating_TS_LimitMinAbs | 138 | g/m²
Coating_TS_Nominal | 138 | g/m²
CoilID | 829570

## LengthProfiles
Length [m] | LP_Coating_TS_Avg [g/m²]
0 | 130.947922
15.551725 | 130.879776
31.103449 | 130.237762
46.655172 | 130.078369
62.206898 | 131.25972
77.758625 | 130.506607
93.310344 | 131.071838
108.86207 | 130.980591
124.413797 | 131.141785
139.965516 | 131.289703
155.51725 | 131.333115
171.068969 | 133.443268
186.620688 | 131.982468
202.172422 | 131.51561
217.724141 | 132.668488
233.275875 | 133.428604
248.827594 | 132.298065
264.379313 | 132.64386
279.931031 | 133.690277
295.482781 | 135.953735
311.0345 | 137.106506
326.586219 | 137.237244
342.137938 | 140.786804
357.689656 | 137.819321
373.241375 | 129.186829
388.793125 | 131.188492
404.344844 | 130.148148
419.896563 | 132.466995
435.448281 | 132.376022
451 | 130.817276
466.55175 | 131.590164
482.103469 | 128.973083
497.655188 | 129.981735
513.206906 | 130.571091
528.758625 | 130.49765
544.310375 | 129.727036
559.862063 | 128.490753
575.413813 | 129.0802
590.965563 | 128.281281
606.51725 | 128.731857
622.069 | 128.062714
637.620688 | 128.885757
653.172438 | 128.880966
668.724188 | 128.568893
684.275875 | 128.500763
699.827625 | 128.362976
715.379313 | 128.521118
730.931063 | 127.893997
746.48275 | 128.129532
762.0345 | 128.169922
777.58625 | 127.756622
793.137938 | 127.218498
808.689688 | 128.00769
824.241375 | 127.290062
839.793125 | 127.961243
855.344875 | 127.89492
870.896563 | 129.578171
886.448313 | 129.042786
902 | 129.580887
917.55175 | 129.600189
933.1035 | 129.580399
948.655188 | 129.415009
964.206938 | 129.667206
979.758625 | 129.425186
995.310375 | 129.058823
1010.862125 | 128.887024
1026.413813 | 129.339645
1041.965563 | 129.436951
1057.51725 | 129.883698
1073.069 | 130.303024
1088.62075 | 130.548904
1104.1725 | 129.977203
1119.724125 | 129.991241
1135.275875 | 129.947174
1150.827625 | 128.770264
1166.379375 | 129.264374
1181.931125 | 128.140213
1197.48275 | 128.691391
1213.0345 | 129.348816
1228.58625 | 129.834656
1244.138 | 128.655823
1259.68975 | 128.686844
1275.241375 | 129.43544
1290.793125 | 129.070663
1306.344875 | 129.462585
1321.896625 | 128.716736
1337.448375 | 129.196609
1353 | 129.65361