## Values
Fieldname | Fieldvalue | Fieldunit
DateTime | 5/18/2026 11:57:14 AM
Coating_TS_LimitMinAbs | 138 | g/m²
Coating_TS_Nominal | 138 | g/m²
CoilID | 829650

## LengthProfiles
Length [m] | LP_Coating_TS_Avg [g/m²]
0 | 127.737518
16.329269 | 127.725624
32.658537 | 127.952423
48.987805 | 130.439026
65.317074 | 131.276276
81.646344 | 132.702271
97.975609 | 131.503662
114.304883 | 131.431747
130.634148 | 131.384689
146.963422 | 131.739258
163.292688 | 131.471695
179.621953 | 131.362473
195.951219 | 131.961441
212.280484 | 130.996231
228.609766 | 131.583923
244.939031 | 131.612625
261.268297 | 132.590576
277.597563 | 131.128967
293.926844 | 131.687637
310.256094 | 131.565598
326.585375 | 131.155197
342.914625 | 133.903534
359.243906 | 135.264297
375.573188 | 135.83223
391.902438 | 135.281708
408.231719 | 134.794144
424.560969 | 133.497879
440.89025 | 134.389221
457.219531 | 133.237778
473.548781 | 131.965149
489.878063 | 130.739975
506.207313 | 130.25351
522.536594 | 131.210068
538.865875 | 130.959457
555.195125 | 131.18811
571.524375 | 131.03772
587.853688 | 131.435043
604.182938 | 133.88205
620.512188 | 134.144623
636.8415 | 133.876495
653.17075 | 133.928421
669.5 | 133.735504
685.82925 | 133.113235
702.158563 | 133.688583
718.487813 | 134.07045
734.817063 | 134.585907
751.146375 | 134.327103
767.475625 | 133.841721
783.804875 | 134.568527
800.134188 | 134.167191
816.463438 | 131.871063
832.792688 | 132.602158
849.121938 | 133.12207
865.45125 | 132.89502
881.7805 | 133.392166
898.10975 | 133.807602
914.439063 | 133.858047
930.768313 | 132.773285
947.097563 | 132.195496
963.426875 | 131.471222
979.756125 | 131.313431
996.085375 | 131.059433
1012.414625 | 131.61496
1028.743938 | 131.900391
1045.073188 | 131.904419
1061.4025 | 133.314087
1077.73175 | 135.102386
1094.061 | 135.292053
1110.39025 | 129.169891
1126.7195 | 133.241074
1143.04875 | 140.106995
1159.378125 | 133.594772
1175.707375 | 133.082855
1192.036625 | 134.052811
1208.365875 | 136.957184
1224.695125 | 137.903091
1241.024375 | 137.966629
1257.353625 | 138.501022
1273.683 | 142.03392
1290.01225 | 145.469498
1306.3415 | 139.259216
1322.67075 | 148.176422
1339 | 172.323196