## Values
Fieldname | Fieldvalue | Fieldunit
DateTime | 5/18/2026 1:02:26 PM
Coating_TS_LimitMinAbs | 70 | g/m²
Coating_TS_Nominal | 70 | g/m²
CoilID | 830580

## LengthProfiles
Length [m] | LP_Coating_TS_Avg [g/m²]
0 | 91.270477
23.525641 | 90.948357
47.051281 | 87.693008
70.576922 | 87.408852
94.102563 | 87.328819
117.628203 | 82.875443
141.153844 | 81.535835
164.679484 | 81.537666
188.205125 | 79.699364
211.730766 | 72.682358
235.256406 | 70.836227
258.782047 | 71.208595
282.307688 | 70.833618
305.833313 | 70.731255
329.358969 | 70.155426
352.884625 | 69.075157
376.41025 | 68.926491
399.935875 | 68.938072
423.461531 | 68.860115
446.987188 | 68.672531
470.512813 | 64.10289
494.038438 | 63.573315
517.564094 | 63.226917
541.08975 | 63.579208
564.615375 | 63.463062
588.141 | 63.386002
611.666625 | 63.270489
635.192313 | 63.736263
658.717938 | 62.85038
682.243563 | 63.589779
705.76925 | 64.384361
729.294875 | 63.334675
752.8205 | 63.065857
776.346125 | 63.603321
799.87175 | 62.505489
823.397438 | 63.23563
846.923063 | 63.432709
870.448688 | 63.602882
893.974375 | 63.894897
917.5 | 62.468758
941.025625 | 61.974197
964.55125 | 62.266041
988.076875 | 63.200161
1011.602563 | 62.397018
1035.128188 | 62.475906
1058.653875 | 62.466423
1082.1795 | 62.088184
1105.705125 | 62.30497
1129.23075 | 63.416271
1152.756375 | 62.589012
1176.282 | 62.620956
1199.807625 | 62.437363
1223.33325 | 61.747803
1246.859 | 62.557949
1270.384625 | 62.578804
1293.91025 | 62.982468
1317.435875 | 62.829971
1340.9615 | 62.775471
1364.487125 | 61.985847
1388.01275 | 62.452892
1411.5385 | 62.464939
1435.064125 | 61.900036
1458.58975 | 61.267727
1482.115375 | 60.994484
1505.641 | 60.7836
1529.166625 | 61.131004
1552.69225 | 60.532822
1576.217875 | 60.596821
1599.7435 | 60.879238
1623.26925 | 60.761971
1646.794875 | 61.102962
1670.3205 | 60.700787
1693.846125 | 60.833408
1717.37175 | 60.24987
1740.897375 | 61.436287
1764.423 | 61.956333
1787.94875 | 62.136391
1811.474375 | 62.995052
1835 | 63.080833
1858.525625 | 63.286736
1882.05125 | 62.591274
1905.576875 | 62.633232
1929.1025 | 62.878513
1952.628125 | 62.912918
1976.15375 | 62.579121
1999.6795 | 63.364193
2023.205125 | 63.284622
2046.73075 | 63.384483
2070.256375 | 64.02877
2093.782 | 62.813698
2117.30775 | 63.023411
2140.83325 | 63.028809
2164.359 | 62.571926
2187.8845 | 60.987778
2211.41025 | 61.035965
2234.93575 | 60.935112
2258.4615 | 60.765152
2281.98725 | 60.438164
2305.51275 | 60.477818
2329.0385 | 60.589233
2352.564 | 62.919735
2376.08975 | 62.5737
2399.61525 | 62.129017
2423.141 | 62.783886
2446.6665 | 63.220711
2470.19225 | 62.872112
2493.718 | 60.832043
2517.2435 | 62.243015
2540.76925 | 64.862068
2564.29475 | 70.049179
2587.8205 | 69.326004
2611.346 | 68.155258
2634.87175 | 67.257263
2658.3975 | 66.25457
2681.923 | 66.585739
2705.44875 | 67.304184
2728.97425 | 66.112923
2752.5 | 66.776932
2776.0255 | 64.521179
2799.55125 | 64.782082
2823.077 | 63.711151
2846.6025 | 64.862946
2870.12825 | 63.538937
2893.65375 | 63.754639
2917.1795 | 63.427322
2940.705 | 62.690006
2964.23075 | 62.384201
2987.75625 | 62.508896
3011.282 | 63.306637
3034.80775 | 62.958443
3058.33325 | 63.525398
3081.859 | 63.75386
3105.3845 | 64.55098
3128.91025 | 63.557526
3152.43575 | 64.137001
3175.9615 | 63.202156
3199.487 | 62.248238
3223.01275 | 62.390556
3246.5385 | 62.385643
3270.064 | 62.374683
3293.58975 | 62.73674
3317.11525 | 63.193752
3340.641 | 61.95015
3364.1665 | 62.102318
3387.69225 | 62.243095
3411.218 | 60.654358
3434.7435 | 60.445442
3458.26925 | 61.275734
3481.79475 | 60.467239
3505.3205 | 63.879295
3528.846 | 67.836754
3552.37175 | 68.089447
3575.8975 | 64.756783
3599.423 | 65.476143
3622.94875 | 65.374596
3646.47425 | 65.199951
3670 | 65.788986