## Values
Fieldname | Fieldvalue | Fieldunit
DateTime | 5/18/2026 2:09:46 PM
Coating_TS_LimitMinAbs | 70 | g/m²
Coating_TS_Nominal | 70 | g/m²
CoilID | 830680

## LengthProfiles
Length [m] | LP_Coating_TS_Avg [g/m²]
0 | 62.831112
22.660494 | 62.847816
45.320988 | 63.031853
67.981484 | 63.335991
90.641977 | 62.950565
113.302469 | 62.459953
135.962969 | 62.76202
158.623453 | 63.674847
181.283953 | 65.903061
203.944453 | 65.598518
226.604938 | 65.484489
249.265438 | 65.959343
271.925938 | 66.028557
294.586438 | 65.817802
317.246906 | 65.235558
339.907406 | 65.657028
362.567906 | 65.538284
385.228406 | 65.02739
407.888906 | 64.874268
430.549375 | 65.484535
453.209875 | 65.832672
475.870375 | 60.731316
498.530875 | 61.084671
521.191375 | 61.816177
543.851875 | 61.630146
566.512375 | 61.792625
589.172875 | 62.031143
611.833313 | 61.476177
634.493813 | 60.912373
657.154313 | 61.245819
679.814813 | 61.251373
702.475313 | 61.285149
725.135813 | 61.260521
747.796313 | 61.119583
770.456813 | 61.15329
793.117313 | 61.598267
815.777813 | 61.747551
838.438313 | 61.475372
861.09875 | 61.540741
883.75925 | 61.770069
906.41975 | 61.590462
929.08025 | 61.333389
951.74075 | 61.672276
974.40125 | 62.873093
997.06175 | 64.323997
1019.72225 | 64.739143
1042.38275 | 64.26284
1065.04325 | 64.784409
1087.70375 | 64.457733
1110.36425 | 64.776512
1133.02475 | 64.8255
1155.68525 | 64.804665
1178.34575 | 64.508705
1201.00625 | 64.960602
1223.666625 | 65.468903
1246.327125 | 65.734894
1268.987625 | 65.962677
1291.648125 | 66.901466
1314.308625 | 66.650497
1336.969125 | 66.191345
1359.629625 | 66.34391
1382.290125 | 66.864471
1404.950625 | 66.334404
1427.611125 | 66.450005
1450.271625 | 66.933388
1472.932125 | 66.20916
1495.592625 | 65.784439
1518.253125 | 65.89389
1540.913625 | 65.313263
1563.574125 | 65.27829
1586.234625 | 65.504295
1608.895125 | 65.461365
1631.555625 | 65.33564
1654.216125 | 65.613815
1676.876625 | 65.493614
1699.537 | 65.817719
1722.1975 | 65.240547
1744.858 | 65.37178
1767.5185 | 65.651451
1790.179 | 65.767738
1812.8395 | 66.252731
1835.5 | 65.674515
1858.1605 | 65.966988
1880.821 | 65.682114
1903.4815 | 65.597954
1926.142 | 65.616295
1948.8025 | 65.263123
1971.463 | 65.276306
1994.1235 | 65.328003
2016.784 | 64.980736
2039.4445 | 65.323967
2062.105 | 65.11628
2084.7655 | 65.113121
2107.426 | 64.749191
2130.0865 | 64.700409
2152.747 | 64.671837
2175.4075 | 65.084175
2198.068 | 65.158836
2220.7285 | 64.925438
2243.389 | 64.86438
2266.0495 | 64.835518
2288.71 | 64.997314
2311.3705 | 65.124908
2334.031 | 65.0895
2356.6915 | 65.903206
2379.352 | 65.870834
2402.0125 | 65.535378
2424.67275 | 65.84771
2447.33325 | 65.808525
2469.99375 | 65.847855
2492.65425 | 64.898361
2515.31475 | 64.673019
2537.97525 | 71.004654
2560.63575 | 72.497948
2583.29625 | 70.7798
2605.95675 | 68.790787
2628.61725 | 68.524834
2651.27775 | 70.589378
2673.93825 | 70.615005
2696.59875 | 68.83416
2719.25925 | 69.169693
2741.91975 | 68.376526
2764.58025 | 67.253349
2787.24075 | 66.339149
2809.90125 | 64.307541
2832.56175 | 64.431
2855.22225 | 63.50061
2877.88275 | 63.189686
2900.54325 | 63.260468
2923.20375 | 63.125
2945.86425 | 62.98159
2968.52475 | 63.465714
2991.18525 | 64.042603
3013.84575 | 64.068741
3036.50625 | 64.031036
3059.16675 | 63.704975
3081.82725 | 63.450157
3104.48775 | 63.546917
3127.14825 | 63.331593
3149.80875 | 62.783257
3172.46925 | 62.708691
3195.12975 | 63.747498
3217.79025 | 63.542107
3240.45075 | 63.388676
3263.11125 | 63.653965
3285.77175 | 64.243942
3308.43225 | 63.295723
3331.09275 | 63.12616
3353.75325 | 62.995781
3376.41375 | 63.137924
3399.074 | 62.216068
3421.7345 | 61.771801
3444.395 | 62.528954
3467.0555 | 63.522011
3489.716 | 63.912483
3512.3765 | 64.47654
3535.037 | 65.967499
3557.6975 | 66.977333
3580.358 | 67.76873
3603.0185 | 67.893166
3625.679 | 68.129776
3648.3395 | 68.84211
3671 | 69.200325