## Values
Fieldname | Fieldvalue | Fieldunit
DateTime | 5/18/2026 3:18:44 PM
Coating_TS_LimitMinAbs | 70 | g/m²
Coating_TS_Nominal | 70 | g/m²
CoilID | 830560

## LengthProfiles
Length [m] | LP_Coating_TS_Avg [g/m²]
0 | 70.227249
22.775758 | 70.108101
45.551516 | 68.769508
68.327273 | 66.442657
91.103031 | 67.062332
113.878789 | 66.321571
136.654547 | 65.644608
159.430313 | 64.585159
182.206063 | 64.206062
204.981813 | 64.327003
227.757578 | 64.466675
250.533344 | 64.734055
273.309094 | 64.496574
296.084844 | 64.241028
318.860625 | 65.382294
341.636375 | 64.451263
364.412125 | 64.310509
387.187875 | 65.218155
409.963625 | 66.001839
432.739406 | 65.719727
455.515156 | 66.273247
478.290906 | 66.64193
501.066688 | 64.054321
523.842438 | 64.281731
546.618188 | 65.397934
569.393938 | 63.983364
592.169688 | 66.32119
614.945438 | 65.340942
637.72125 | 65.624992
660.497 | 67.343575
683.27275 | 63.842911
706.0485 | 63.824467
728.82425 | 63.869102
751.6 | 63.859081
774.37575 | 64.222221
797.1515 | 64.184555
819.92725 | 63.804314
842.703063 | 63.563911
865.478813 | 64.331848
888.254563 | 64.029686
911.030313 | 64.2314
933.806063 | 64.003662
956.581813 | 64.330345
979.357563 | 63.875813
1002.133375 | 64.036774
1024.909125 | 64.001457
1047.684875 | 64.212662
1070.460625 | 63.657024
1093.236375 | 63.678234
1116.012125 | 63.826603
1138.787875 | 64.229797
1161.563625 | 63.802216
1184.339375 | 63.983891
1207.115125 | 63.919266
1229.890875 | 64.105286
1252.666625 | 63.485344
1275.4425 | 63.121082
1298.21825 | 64.137985
1320.994 | 64.906319
1343.76975 | 64.097748
1366.5455 | 64.139206
1389.32125 | 64.231827
1412.097 | 63.077236
1434.87275 | 64.069084
1457.6485 | 64.210648
1480.42425 | 64.14798
1503.2 | 63.714806
1525.97575 | 63.690575
1548.7515 | 63.395508
1571.52725 | 64.10936
1594.303 | 63.483673
1617.07875 | 64.591881
1639.8545 | 63.59808
1662.630375 | 64.467606
1685.406125 | 65.270782
1708.181875 | 64.419655
1730.957625 | 63.639725
1753.733375 | 64.764618
1776.509125 | 64.233177
1799.284875 | 64.313789
1822.060625 | 65.042839
1844.836375 | 64.542656
1867.612125 | 63.703777
1890.387875 | 64.589928
1913.163625 | 65.047844
1935.939375 | 64.780647
1958.715125 | 65.334671
1981.490875 | 64.402527
2004.26675 | 64.33226
2027.0425 | 64.808075
2049.81825 | 64.30162
2072.594 | 64.661125
2095.36975 | 64.605774
2118.1455 | 65.214226
2140.92125 | 65.471306
2163.697 | 65.080917
2186.47275 | 66.010834
2209.2485 | 65.235939
2232.02425 | 65.07106
2254.8 | 65.352852
2277.57575 | 66.20549
2300.3515 | 65.420853
2323.12725 | 66.916534
2345.903 | 65.59491
2368.67875 | 64.732147
2391.4545 | 65.76989
2414.23025 | 65.174988
2437.006 | 65.547295
2459.78175 | 65.902367
2482.5575 | 65.335716
2505.33325 | 65.19799
2528.109 | 65.752411
2550.885 | 64.553009
2573.66075 | 64.588394
2596.4365 | 66.133163
2619.21225 | 63.765095
2641.988 | 63.550053
2664.76375 | 63.306347
2687.5395 | 61.749931
2710.31525 | 61.334259
2733.091 | 63.340355
2755.86675 | 62.865635
2778.6425 | 63.273228
2801.41825 | 62.730453
2824.194 | 62.129715
2846.96975 | 61.93174
2869.7455 | 63.024403
2892.52125 | 61.424419
2915.297 | 60.028027
2938.07275 | 59.753113
2960.8485 | 61.165894
2983.62425 | 66.3302
3006.4 | 66.211327
3029.17575 | 66.972878
3051.9515 | 66.827499
3074.72725 | 66.938736
3097.503 | 66.940643
3120.27875 | 67.28109
3143.0545 | 66.76709
3165.83025 | 67.041893
3188.606 | 66.865891
3211.38175 | 66.983894
3234.1575 | 66.730553
3256.93325 | 65.952835
3279.709 | 65.428452
3302.485 | 65.413086
3325.26075 | 65.80426
3348.0365 | 65.682129
3370.81225 | 66.758255
3393.588 | 66.637054
3416.36375 | 66.742683
3439.1395 | 66.922653
3461.91525 | 67.907303
3484.691 | 66.682907
3507.46675 | 66.854027
3530.2425 | 66.909691
3553.01825 | 66.741898
3575.794 | 67.66848
3598.56975 | 68.08902
3621.3455 | 69.126205
3644.12125 | 66.950188
3666.897 | 66.742332
3689.67275 | 67.886436
3712.4485 | 68.00312
3735.22425 | 68.277672
3758 | 68.371864