## Values
Fieldname | Fieldvalue | Fieldunit
DateTime | 5/18/2026 4:26:19 PM
Coating_TS_LimitMinAbs | 70 | g/m²
Coating_TS_Nominal | 70 | g/m²
CoilID | 830620

## LengthProfiles
Length [m] | LP_Coating_TS_Avg [g/m²]
0 | 72.710625
23.24074 | 72.670273
46.48148 | 72.238968
69.722219 | 71.285889
92.962961 | 71.398285
116.203703 | 70.591438
139.444438 | 70.189659
162.685188 | 69.974579
185.925922 | 70.30867
209.166656 | 69.111839
232.407406 | 69.745911
255.648141 | 69.222481
278.888875 | 69.031128
302.129625 | 69.826981
325.370375 | 69.054535
348.611094 | 69.790611
371.851844 | 69.544098
395.092594 | 69.125984
418.333313 | 69.485786
441.574063 | 66.703163
464.814813 | 67.038147
488.055531 | 66.174774
511.296281 | 66.880409
534.537 | 67.553299
557.77775 | 68.272232
581.0185 | 69.174728
604.25925 | 69.181404
627.5 | 69.262253
650.74075 | 69.378654
673.981438 | 68.560249
697.222188 | 68.616814
720.462938 | 68.608841
743.703688 | 68.462715
766.944438 | 68.608009
790.185188 | 68.248322
813.425938 | 68.570831
836.666625 | 68.585838
859.907375 | 68.671463
883.148125 | 68.196213
906.388875 | 68.308449
929.629625 | 67.972244
952.870375 | 68.638245
976.111063 | 68.921173
999.351813 | 68.897179
1022.592563 | 68.556671
1045.833313 | 68.575996
1069.074 | 68.682426
1092.31475 | 68.858864
1115.5555 | 68.546394
1138.79625 | 68.557968
1162.037 | 68.344955
1185.27775 | 68.209846
1208.5185 | 67.714088
1231.75925 | 68.240715
1255 | 67.780708
1278.24075 | 67.271469
1301.4815 | 66.820183
1324.72225 | 66.416695
1347.962875 | 66.72966
1371.203625 | 66.18293
1394.444375 | 66.66729
1417.685125 | 66.012909
1440.925875 | 66.245872
1464.166625 | 65.949005
1487.407375 | 65.353256
1510.648125 | 65.540497
1533.888875 | 66.102516
1557.129625 | 66.116898
1580.370375 | 66.206062
1603.611125 | 65.581947
1626.851875 | 65.166557
1650.0925 | 65.254608
1673.33325 | 65.639069
1696.574 | 65.554581
1719.81475 | 65.293671
1743.0555 | 65.550949
1766.29625 | 65.146767
1789.537 | 65.491531
1812.77775 | 66.082047
1836.0185 | 65.705986
1859.25925 | 65.249641
1882.5 | 65.752808
1905.74075 | 65.88295
1928.9815 | 65.372627
1952.222125 | 65.274757
1975.462875 | 65.579926
1998.703625 | 65.273491
2021.944375 | 65.656189
2045.185125 | 65.872673
2068.425875 | 65.766525
2091.666625 | 65.74868
2114.90725 | 66.539467
2138.148 | 66.258484
2161.38875 | 66.197037
2184.6295 | 66.51387
2207.87025 | 66.447357
2231.111 | 66.648262
2254.35175 | 66.254776
2277.5925 | 65.951363
2300.83325 | 65.786201
2324.074 | 65.421326
2347.31475 | 66.0504
2370.5555 | 66.519669
2393.79625 | 66.38269
2417.037 | 65.144363
2440.27775 | 65.095551
2463.5185 | 65.04921
2486.75925 | 65.506142
2510 | 65.509399
2533.24075 | 65.547432
2556.4815 | 65.685814
2579.72225 | 66.145027
2602.963 | 65.939674
2626.20375 | 65.99968
2649.4445 | 66.362061
2672.68525 | 66.270164
2695.92575 | 65.763824
2719.1665 | 66.677193
2742.40725 | 66.996338
2765.648 | 65.868851
2788.88875 | 65.572479
2812.1295 | 65.338425
2835.37025 | 64.188347
2858.611 | 64.883919
2881.85175 | 64.937653
2905.0925 | 63.892208
2928.33325 | 65.440636
2951.574 | 64.995438
2974.81475 | 64.521561
2998.0555 | 64.408791
3021.29625 | 66.561714
3044.537 | 67.248421
3067.77775 | 66.804298
3091.0185 | 66.675194
3114.25925 | 67.126251
3137.5 | 66.353584
3160.74075 | 66.621635
3183.9815 | 66.758904
3207.22225 | 67.049774
3230.463 | 66.775246
3253.70375 | 66.01487
3276.94425 | 66.372246
3300.185 | 66.340912
3323.42575 | 65.832802
3346.6665 | 66.809868
3369.90725 | 67.486038
3393.148 | 67.447868
3416.38875 | 67.039238
3439.6295 | 65.339622
3462.87025 | 66.107758
3486.111 | 65.326195
3509.35175 | 65.996269
3532.5925 | 65.981209
3555.83325 | 65.669159
3579.074 | 66.434494
3602.31475 | 66.405624
3625.5555 | 66.779663
3648.79625 | 67.419662
3672.037 | 68.060547
3695.27775 | 65.92823
3718.5185 | 64.213997
3741.75925 | 65.967873
3765 | 67.831764