## Values
Fieldname | Fieldvalue | Fieldunit
DateTime | 5/18/2026 5:41:57 PM
Coating_TS_LimitMinAbs | 70 | g/m²
Coating_TS_Nominal | 70 | g/m²
CoilID | 830550

## LengthProfiles
Length [m] | LP_Coating_TS_Avg [g/m²]
0 | 63.309666
23.318682 | 63.314053
46.637363 | 63.36174
69.956047 | 63.459908
93.274727 | 63.452621
116.593406 | 63.511906
139.912094 | 63.062008
163.230766 | 63.375343
186.549453 | 63.517811
209.868141 | 62.9795
233.186813 | 62.836002
256.5055 | 62.781956
279.824188 | 63.032204
303.142875 | 63.104321
326.461531 | 62.859211
349.780219 | 62.461784
373.098906 | 63.710747
396.417594 | 64.276352
419.736281 | 64.456123
443.054938 | 65.521255
466.373625 | 65.826057
489.692313 | 66.520821
513.011 | 64.96814
536.329688 | 65.649719
559.648375 | 66.277527
582.967063 | 65.257889
606.28575 | 66.139679
629.604375 | 66.053963
652.923063 | 65.4739
676.24175 | 66.744934
699.560438 | 66.448524
722.879125 | 66.327347
746.197813 | 65.890266
769.5165 | 66.295349
792.835188 | 66.36895
816.153875 | 66.341156
839.472563 | 66.584488
862.79125 | 66.362061
886.109875 | 65.744164
909.428563 | 66.377686
932.74725 | 67.03756
956.065938 | 66.297623
979.384625 | 66.457535
1002.703313 | 66.505699
1026.022 | 65.837318
1049.340625 | 66.505104
1072.659375 | 67.182152
1095.978 | 66.354416
1119.29675 | 66.669807
1142.615375 | 66.74012
1165.934125 | 65.874298
1189.25275 | 66.485588
1212.5715 | 66.92807
1235.890125 | 66.474884
1259.20875 | 66.278038
1282.5275 | 66.47316
1305.846125 | 65.618706
1329.164875 | 66.459488
1352.4835 | 67.254021
1375.80225 | 66.658951
1399.120875 | 67.016342
1422.439625 | 66.823601
1445.75825 | 66.088463
1469.077 | 67.072105
1492.395625 | 65.90934
1515.71425 | 67.082695
1539.033 | 66.338753
1562.351625 | 67.094948
1585.670375 | 67.850197
1608.989 | 66.880928
1632.30775 | 67.438354
1655.626375 | 67.56179
1678.945125 | 67.543068
1702.26375 | 66.711044
1725.5825 | 66.843231
1748.901125 | 66.070618
1772.21975 | 65.384926
1795.5385 | 65.949951
1818.857125 | 65.951378
1842.175875 | 65.394836
1865.4945 | 65.027084
1888.81325 | 65.02121
1912.131875 | 64.432182
1935.450625 | 64.877304
1958.76925 | 64.743347
1982.088 | 64.730339
2005.406625 | 65.413567
2028.72525 | 65.031799
2052.044 | 65.203728
2075.362625 | 64.923241
2098.68125 | 65.29055
2122 | 64.810417
2145.31875 | 64.010612
2168.6375 | 64.635559
2191.956 | 64.61348
2215.27475 | 64.720016
2238.5935 | 64.946976
2261.912 | 64.654099
2285.23075 | 64.246696
2308.5495 | 64.213387
2331.86825 | 64.130455
2355.18675 | 64.083336
2378.5055 | 64.232391
2401.82425 | 64.271866
2425.143 | 64.983696
2448.4615 | 64.193977
2471.78025 | 63.436981
2495.099 | 64.1586
2518.4175 | 65.028877
2541.73625 | 64.282295
2565.055 | 64.311722
2588.37375 | 63.80447
2611.69225 | 64.146706
2635.011 | 64.203209
2658.32975 | 63.867607
2681.6485 | 64.723602
2704.967 | 65.054169
2728.28575 | 64.199867
2751.6045 | 64.756508
2774.923 | 64.909882
2798.24175 | 63.939869
2821.5605 | 64.60833
2844.87925 | 65.232193
2868.19775 | 64.794266
2891.5165 | 63.847107
2914.83525 | 64.926895
2938.154 | 65.224152
2961.4725 | 64.678307
2984.79125 | 63.915123
3008.11 | 64.642464
3031.4285 | 63.91951
3054.74725 | 64.734619
3078.066 | 65.469666
3101.38475 | 65.108734
3124.70325 | 65.43528
3148.022 | 64.298378
3171.34075 | 64.80014
3194.6595 | 63.848179
3217.978 | 63.998234
3241.29675 | 63.216465
3264.6155 | 62.023647
3287.934 | 62.908283
3311.25275 | 63.317181
3334.5715 | 62.236507
3357.89025 | 62.682594
3381.20875 | 60.766369
3404.5275 | 60.721321
3427.84625 | 61.373764
3451.165 | 61.719219
3474.4835 | 62.496433
3497.80225 | 64.883057
3521.121 | 65.162544
3544.4395 | 65.088676
3567.75825 | 64.736862
3591.077 | 64.496056
3614.39575 | 64.60154
3637.71425 | 64.077034
3661.033 | 63.846951
3684.35175 | 63.180328
3707.6705 | 64.01976
3730.989 | 63.781643
3754.30775 | 63.199707
3777.6265 | 62.545082
3800.945 | 63.261181
3824.26375 | 64.087845
3847.5825 | 64.672096
3870.90125 | 66.522713
3894.21975 | 65.452881
3917.5385 | 65.852753
3940.85725 | 65.603905
3964.176 | 64.917953
3987.4945 | 63.32106
4010.81325 | 63.567184
4034.132 | 62.0994
4057.4505 | 64.107277
4080.76925 | 65.575226
4104.088 | 65.944527
4127.40675 | 67.519951
4150.72525 | 65.125854
4174.044 | 64.349754
4197.3625 | 65.156906
4220.6815 | 66.502197
4244 | 66.319