## Values
Fieldname | Fieldvalue | Fieldunit
DateTime | 5/18/2026 6:49:53 PM
Coating_TS_LimitMinAbs | 70 | g/m²
Coating_TS_Nominal | 70 | g/m²
CoilID | 830600

## LengthProfiles
Length [m] | LP_Coating_TS_Avg [g/m²]
0 | 62.247948
23.108279 | 62.196136
46.216559 | 61.707478
69.324836 | 61.457916
92.433117 | 60.945705
115.541398 | 59.755207
138.649672 | 59.71175
161.757953 | 59.344936
184.866234 | 59.544704
207.974516 | 59.796162
231.082797 | 59.458267
254.191078 | 60.248329
277.299344 | 60.652782
300.407625 | 61.041809
323.515906 | 60.929932
346.624188 | 60.911095
369.732469 | 61.964252
392.84075 | 62.872875
415.949031 | 63.332863
439.057313 | 63.264969
462.165594 | 64.098312
485.273875 | 64.677422
508.382156 | 65.675934
531.490438 | 65.101555
554.598688 | 65.376717
577.707 | 65.779381
600.81525 | 65.772194
623.923563 | 65.308525
647.031813 | 65.55249
670.140125 | 65.881348
693.248375 | 65.343124
716.356688 | 65.495193
739.464938 | 65.54113
762.573188 | 65.268227
785.6815 | 65.300827
808.78975 | 65.331352
831.898063 | 65.229088
855.006313 | 64.977119
878.114625 | 65.508217
901.222875 | 65.196793
924.331188 | 64.714622
947.439438 | 65.103973
970.54775 | 65.347847
993.656 | 65.444138
1016.764313 | 64.574722
1039.872563 | 65.254425
1062.980875 | 64.820663
1086.089125 | 65.301979
1109.197375 | 64.5261
1132.305625 | 64.276825
1155.414 | 64.407288
1178.52225 | 65.387466
1201.6305 | 65.042297
1224.73875 | 65.178726
1247.847125 | 64.879372
1270.955375 | 67.083252
1294.063625 | 65.241783
1317.171875 | 65.349045
1340.28025 | 66.137444
1363.3885 | 65.405159
1386.49675 | 65.499176
1409.605 | 64.709183
1432.713375 | 65.939186
1455.821625 | 65.816322
1478.929875 | 65.603531
1502.038125 | 65.819771
1525.146375 | 66.087036
1548.25475 | 66.015564
1571.363 | 65.962509
1594.47125 | 65.315559
1617.5795 | 65.514198
1640.687875 | 65.311272
1663.796125 | 65.939011
1686.904375 | 65.157066
1710.012625 | 65.619942
1733.121 | 65.575272
1756.22925 | 64.891266
1779.3375 | 65.358383
1802.44575 | 65.192375
1825.554125 | 65.068748
1848.662375 | 64.631035
1871.770625 | 64.408348
1894.878875 | 64.997429
1917.987125 | 64.862671
1941.0955 | 65.044449
1964.20375 | 64.431602
1987.312 | 65.020897
2010.42025 | 65.19149
2033.528625 | 65.140068
2056.636875 | 65.306305
2079.745125 | 65.252129
2102.8535 | 64.986534
2125.96175 | 65.149124
2149.07 | 65.038651
2172.17825 | 65.122215
2195.2865 | 65.18042
2218.39475 | 65.164413
2241.503 | 65.245232
2264.61125 | 65.517563
2287.71975 | 64.341255
2310.828 | 64.800964
2333.93625 | 64.884514
2357.0445 | 64.296074
2380.15275 | 64.360954
2403.261 | 64.458939
2426.36925 | 64.61322
2449.4775 | 65.339844
2472.586 | 65.627342
2495.69425 | 65.238327
2518.8025 | 64.81012
2541.91075 | 65.329063
2565.019 | 64.162079
2588.12725 | 63.498699
2611.2355 | 63.506199
2634.34375 | 63.535564
2657.452 | 63.003258
2680.5605 | 61.863914
2703.66875 | 61.488342
2726.777 | 61.616234
2749.88525 | 61.274281
2772.9935 | 61.041538
2796.10175 | 61.547623
2819.21 | 60.451256
2842.31825 | 59.901176
2865.42675 | 59.555729
2888.535 | 59.039192
2911.64325 | 58.823402
2934.7515 | 59.124104
2957.85975 | 58.683693
2980.968 | 58.496204
3004.07625 | 58.395458
3027.1845 | 62.654198
3050.29275 | 62.086498
3073.40125 | 61.861675
3096.5095 | 61.773434
3119.61775 | 60.953419
3142.726 | 60.820419
3165.83425 | 61.025459
3188.9425 | 60.8801
3212.05075 | 61.140301
3235.159 | 61.288094
3258.2675 | 62.205235
3281.37575 | 60.929264
3304.484 | 61.33934
3327.59225 | 61.206768
3350.7005 | 60.739624
3373.80875 | 61.323402
3396.917 | 61.032162
3420.02525 | 61.346825
3443.1335 | 63.315701
3466.242 | 63.505501
3489.35025 | 64.149345
3512.4585 | 64.16832
3535.56675 | 64.30069
3558.675 | 63.936604
3581.78325 | 63.486423
3604.8915 | 63.796558
3627.99975 | 65.246857