## Values
Fieldname | Fieldvalue | Fieldunit
DateTime | 5/18/2026 7:55:49 PM
Coating_TS_LimitMinAbs | 70 | g/m²
Coating_TS_Nominal | 70 | g/m²
CoilID | 830700

## LengthProfiles
Length [m] | LP_Coating_TS_Avg [g/m²]
0 | 61.373032
23.183545 | 61.394276
46.36709 | 61.58387
69.550633 | 61.760502
92.73418 | 61.76152
115.917727 | 61.769753
139.101266 | 61.715569
162.284813 | 61.752178
185.468359 | 61.766254
208.651906 | 61.39534
231.835453 | 61.359585
255.019 | 61.305912
278.202531 | 61.395378
301.386094 | 61.345116
324.569625 | 61.610676
347.753188 | 61.559319
370.936719 | 61.967342
394.12025 | 62.405899
417.303813 | 62.934025
440.487344 | 64.645363
463.670906 | 64.477158
486.854438 | 60.666004
510.038 | 61.969242
533.221563 | 62.32053
556.405063 | 62.508259
579.588625 | 63.178944
602.772188 | 63.133472
625.955688 | 63.206551
649.13925 | 63.217339
672.322813 | 64.055901
695.506375 | 65.134933
718.689875 | 65.345688
741.873438 | 65.525528
765.057 | 65.672813
788.2405 | 65.578903
811.424063 | 65.646652
834.607625 | 65.662834
857.791188 | 65.632545
880.974688 | 65.684174
904.15825 | 65.671867
927.341813 | 65.664413
950.525313 | 65.530739
973.708875 | 65.151993
996.892438 | 65.491241
1020.076 | 65.61058
1043.2595 | 65.744453
1066.443125 | 65.528351
1089.626625 | 65.332962
1112.810125 | 65.600815
1135.99375 | 65.416191
1159.17725 | 65.368034
1182.36075 | 65.232452
1205.544375 | 65.112144
1228.727875 | 65.415047
1251.911375 | 65.51371
1275.095 | 65.207321
1298.2785 | 65.366997
1321.462 | 65.445702
1344.645625 | 65.504753
1367.829125 | 65.355042
1391.01275 | 65.35865
1414.19625 | 65.369545
1437.37975 | 65.202827
1460.563375 | 65.198662
1483.746875 | 65.388565
1506.930375 | 65.67186
1530.114 | 65.613121
1553.2975 | 65.56102
1576.481 | 65.369263
1599.664625 | 65.880333
1622.848125 | 65.860367
1646.03175 | 65.651337
1669.21525 | 65.823639
1692.39875 | 65.418976
1715.582375 | 65.673264
1738.765875 | 65.49733
1761.949375 | 65.913177
1785.133 | 66.048111
1808.3165 | 65.845673
1831.5 | 65.93045
1854.683625 | 65.882347
1877.867125 | 65.758804
1901.050625 | 65.777481
1924.23425 | 65.702942
1947.41775 | 65.880913
1970.601375 | 65.56218
1993.784875 | 65.909027
2016.968375 | 65.887199
2040.152 | 65.682457
2063.3355 | 65.814003
2086.519 | 65.801376
2109.7025 | 65.348106
2132.88625 | 65.540764
2156.06975 | 65.597366
2179.25325 | 65.38958
2202.43675 | 65.558975
2225.62025 | 66.040268
2248.80375 | 65.800758
2271.9875 | 65.504112
2295.171 | 65.794052
2318.3545 | 65.851486
2341.538 | 65.615273
2364.7215 | 65.481133
2387.90525 | 65.218559
2411.08875 | 65.503578
2434.27225 | 65.425369
2457.45575 | 65.431847
2480.63925 | 65.365105
2503.82275 | 65.314743
2527.0065 | 65.284004
2550.19 | 64.979156
2573.3735 | 64.899406
2596.557 | 64.453484
2619.7405 | 64.908142
2642.924 | 65.103294
2666.10775 | 65.041702
2689.29125 | 63.805115
2712.47475 | 63.665081
2735.65825 | 63.077332
2758.84175 | 62.578178
2782.0255 | 62.50201
2805.209 | 62.58926
2828.3925 | 62.533482
2851.576 | 62.524776
2874.7595 | 63.024181
2897.943 | 62.783363
2921.12675 | 62.792576
2944.31025 | 60.710629
2967.49375 | 60.186428
2990.67725 | 59.36076
3013.86075 | 62.417473
3037.0445 | 61.285736
3060.228 | 61.370934
3083.4115 | 60.496857
3106.595 | 59.128345
3129.7785 | 59.177261
3152.962 | 58.966274
3176.14575 | 59.016777
3199.32925 | 59.64576
3222.51275 | 59.541954
3245.69625 | 59.081356
3268.87975 | 59.576366
3292.0635 | 59.47007
3315.247 | 59.594948
3338.4305 | 61.681519
3361.614 | 61.643589
3384.7975 | 61.311836
3407.981 | 61.422562
3431.16475 | 62.357323
3454.34825 | 62.980881
3477.53175 | 63.380302
3500.71525 | 64.314011
3523.89875 | 63.736561
3547.08225 | 64.526497
3570.266 | 64.19075
3593.4495 | 63.975166
3616.633 | 63.957668
3639.8165 | 64.465263
3663 | 65.385361