## Values
Fieldname | Fieldvalue | Fieldunit
DateTime | 5/18/2026 9:01:10 PM
Coating_TS_LimitMinAbs | 70 | g/m²
Coating_TS_Nominal | 70 | g/m²
CoilID | 830710

## LengthProfiles
Length [m] | LP_Coating_TS_Avg [g/m²]
0 | 64.013916
23.331211 | 64.00856
46.662422 | 64.014282
69.993633 | 64.497108
93.324844 | 64.605545
116.656055 | 64.967094
139.987266 | 64.795303
163.318469 | 64.90036
186.649688 | 64.802055
209.980906 | 64.575356
233.312109 | 64.179649
256.643313 | 64.327774
279.974531 | 63.712635
303.30575 | 64.025635
326.636938 | 64.184715
349.968156 | 64.170799
373.299375 | 65.27993
396.630594 | 65.811394
419.961813 | 66.941132
443.293 | 67.765564
466.624219 | 67.806015
489.955438 | 66.686882
513.286625 | 64.556831
536.617875 | 66.150558
559.949063 | 67.063812
583.28025 | 67.303185
606.6115 | 67.67849
629.942688 | 67.461456
653.273875 | 67.911087
676.605125 | 67.717323
699.936313 | 67.504761
723.267563 | 67.303574
746.59875 | 67.523964
769.929938 | 67.549194
793.261188 | 67.786331
816.592375 | 67.66436
839.923625 | 67.677673
863.254813 | 67.254501
886.586 | 67.700142
909.91725 | 67.486641
933.248438 | 67.745163
956.579625 | 68.09671
979.910875 | 68.06987
1003.242063 | 67.486176
1026.57325 | 67.53376
1049.9045 | 67.942169
1073.23575 | 68.162186
1096.566875 | 67.86599
1119.898125 | 67.63076
1143.229375 | 67.86985
1166.5605 | 68.077881
1189.89175 | 68.032684
1213.223 | 67.934113
1236.554125 | 68.067673
1259.885375 | 67.854424
1283.216625 | 67.849174
1306.54775 | 67.678001
1329.879 | 66.689034
1353.21025 | 66.707855
1376.5415 | 66.607735
1399.872625 | 66.445915
1423.203875 | 67.565918
1446.535125 | 67.627396
1469.86625 | 67.626213
1493.1975 | 67.841278
1516.52875 | 67.03833
1539.859875 | 67.299561
1563.191125 | 67.416885
1586.522375 | 67.367264
1609.8535 | 67.264503
1633.18475 | 67.485611
1656.516 | 67.23185
1679.84725 | 66.758781
1703.178375 | 66.809555
1726.509625 | 66.774475
1749.840875 | 66.412682
1773.172 | 66.420326
1796.50325 | 66.712921
1819.8345 | 66.644188
1843.165625 | 66.852859
1866.496875 | 66.582916
1889.828125 | 66.890968
1913.15925 | 66.73362
1936.4905 | 66.394699
1959.82175 | 66.497055
1983.152875 | 66.257416
2006.484125 | 66.248711
2029.815375 | 66.390327
2053.1465 | 66.882401
2076.47775 | 66.961815
2099.809 | 67.139496
2123.14025 | 68.278938
2146.4715 | 68.201828
2169.8025 | 68.478149
2193.13375 | 68.683105
2216.465 | 68.330238
2239.79625 | 68.575836
2263.1275 | 68.295776
2286.45875 | 68.40271
2309.79 | 68.28598
2333.121 | 68.470818
2356.45225 | 68.420822
2379.7835 | 68.593979
2403.11475 | 68.562309
2426.446 | 68.624557
2449.77725 | 68.708481
2473.10825 | 68.261589
2496.4395 | 68.046082
2519.77075 | 68.966095
2543.102 | 69.072105
2566.43325 | 68.687828
2589.7645 | 67.191147
2613.0955 | 66.953598
2636.42675 | 66.440277
2659.758 | 66.731918
2683.08925 | 66.814003
2706.4205 | 66.372719
2729.75175 | 65.334587
2753.083 | 65.652344
2776.414 | 64.565331
2799.74525 | 64.4972
2823.0765 | 63.580574
2846.40775 | 62.786583
2869.739 | 62.988968
2893.07025 | 61.873142
2916.40125 | 61.048332
2939.7325 | 63.612938
2963.06375 | 65.195297
2986.395 | 65.573227
3009.72625 | 65.421738
3033.0575 | 64.686119
3056.38875 | 64.851013
3079.71975 | 64.740318
3103.051 | 64.385963
3126.38225 | 64.565079
3149.7135 | 64.363014
3173.04475 | 64.375343
3196.376 | 63.993706
3219.707 | 64.078239
3243.03825 | 65.104538
3266.3695 | 64.289017
3289.70075 | 63.944702
3313.032 | 63.455349
3336.36325 | 63.182446
3359.6945 | 63.112892
3383.0255 | 63.00013
3406.35675 | 62.703644
3429.688 | 62.702744
3453.01925 | 62.854477
3476.3505 | 64.242813
3499.68175 | 63.972595
3523.01275 | 65.007561
3546.344 | 65.725281
3569.67525 | 65.766899
3593.0065 | 64.765938
3616.33775 | 65.539909
3639.669 | 65.419876
3663 | 65.875793