## Values
Fieldname | Fieldvalue | Fieldunit
DateTime | 5/19/2026 1:56:05 AM
Coating_TS_LimitMinAbs | 70 | g/m²
Coating_TS_Nominal | 70 | g/m²
CoilID | 830570

## LengthProfiles
Length [m] | LP_Coating_TS_Avg [g/m²]
0 | 71.778526
24.181818 | 71.6744
48.363637 | 70.760002
72.545453 | 70.169304
96.727273 | 70.8181
120.909094 | 71.267998
145.090906 | 71.776001
169.272734 | 71.175125
193.454547 | 71.004303
217.636359 | 71.574677
241.818188 | 70.708199
266 | 70.580238
290.181813 | 70.416458
314.363625 | 69.950539
338.545469 | 70.692009
362.727281 | 67.203995
386.909094 | 66.864235
411.090906 | 66.175812
435.272719 | 65.990944
459.454563 | 65.215927
483.636375 | 65.118431
507.818188 | 64.993645
532 | 64.866982
556.181813 | 65.26326
580.363625 | 65.094261
604.545438 | 65.540672
628.72725 | 64.738365
652.909125 | 65.009087
677.090938 | 64.938263
701.27275 | 64.556198
725.454563 | 65.243149
749.636375 | 65.208511
773.818188 | 64.687141
798 | 65.06044
822.181813 | 65.163643
846.363625 | 64.403679
870.545438 | 64.381203
894.72725 | 64.348167
918.909125 | 64.443169
943.090938 | 64.021835
967.27275 | 64.027901
991.454563 | 64.090828
1015.636375 | 64.451057
1039.818188 | 64.525993
1064 | 64.981339
1088.181875 | 66.637222
1112.363625 | 66.479919
1136.5455 | 66.669861
1160.72725 | 66.953613
1184.909125 | 66.501152
1209.090875 | 66.663849
1233.27275 | 66.812546
1257.4545 | 66.673019
1281.636375 | 67.433388
1305.81825 | 68.563118
1330 | 67.31765
1354.181875 | 67.428154
1378.363625 | 66.73439
1402.5455 | 66.924576
1426.72725 | 66.799271
1450.909125 | 66.228767
1475.090875 | 66.673569
1499.27275 | 66.756706
1523.4545 | 66.443047
1547.636375 | 66.492798
1571.81825 | 66.539383
1596 | 66.332535
1620.181875 | 67.470078
1644.363625 | 68.140892
1668.5455 | 67.144341
1692.72725 | 66.92041
1716.909125 | 67.75544
1741.090875 | 66.994019
1765.27275 | 65.986977
1789.4545 | 66.059196
1813.636375 | 66.262566
1837.81825 | 65.645546
1862 | 65.505257
1886.181875 | 65.002151
1910.363625 | 62.540852
1934.5455 | 62.932041
1958.72725 | 63.198879
1982.909125 | 61.974503
2007.090875 | 61.910843
2031.27275 | 61.870514
2055.4545 | 61.912529
2079.636375 | 66.232216
2103.81825 | 65.095345
2128 | 64.425034
2152.18175 | 64.692268
2176.36375 | 64.558052
2200.5455 | 67.509804
2224.72725 | 67.915955
2248.909 | 69.083969
2273.091 | 71.893768
2297.27275 | 71.754364
2321.4545 | 71.38958
2345.6365 | 71.267746
2369.81825 | 71.067024
2394 | 71.846924