## Values
Fieldname | Fieldvalue | Fieldunit
DateTime | 5/15/2026 12:26:48 PM
Coating_TS_LimitMinAbs | 138 | g/m²
Coating_TS_Nominal | 138 | g/m²
CoilID | 815890

## LengthProfiles
Length [m] | LP_Coating_TS_Avg [g/m²]
0 | 153.05069
8.421875 | 153.0242
16.84375 | 146.963135
25.265625 | 145.249588
33.6875 | 148.511353
42.109375 | 151.912003
50.53125 | 149.991791
58.953125 | 146.515015
67.375 | 146.656845
75.796875 | 151.770981
84.21875 | 153.765732
92.640625 | 148.006226
101.0625 | 144.517212
109.484375 | 144.498856
117.90625 | 149.226974
126.328125 | 149.969864
134.75 | 148.458817
143.171875 | 146.254517
151.59375 | 138.044952
160.015625 | 139.285889
168.4375 | 133.896347
176.859375 | 135.502197
185.28125 | 132.946548
193.703125 | 130.074219
202.125 | 130.053207
210.546875 | 136.881393
218.96875 | 140.4664
227.390625 | 138.331024
235.8125 | 133.82196
244.234375 | 136.721786
252.65625 | 142.336884
261.078125 | 141.77301
269.5 | 135.568222
277.921875 | 134.595398
286.34375 | 138.76825
294.765625 | 145.340561
303.1875 | 142.872025
311.609375 | 136.854477
320.03125 | 134.8591
328.453125 | 142.724045
336.875 | 143.055008
345.296875 | 142.505096
353.71875 | 139.367004
362.140625 | 138.78331
370.5625 | 146.106979
378.984375 | 146.243851
387.40625 | 144.198898
395.828125 | 137.993896
404.25 | 139.079834
412.671875 | 144.590363
421.09375 | 146.273895
429.515625 | 142.20459
437.9375 | 139.105545
446.359375 | 134.518127
454.78125 | 140.8517
463.203125 | 140.021683
471.625 | 137.46022
480.046875 | 133.375473
488.46875 | 134.406738
496.890625 | 141.491104
505.3125 | 143.432373
513.734375 | 133.724747
522.15625 | 131.814972
530.578125 | 137.698669
539 | 140.290665
547.421875 | 140.874008
555.84375 | 135.672272
564.265625 | 131.185257
572.6875 | 137.361282
581.109375 | 136.336517
589.53125 | 136.594925
597.953125 | 135.753082
606.375 | 135.751221
614.796875 | 135.463303
623.21875 | 137.28566
631.640625 | 134.763885
640.0625 | 134.588318
648.484375 | 130.563751
656.90625 | 129.819778
665.328125 | 124.160904
673.75 | 126.813179
682.171875 | 120.841751
690.59375 | 118.591797
699.015625 | 118.504486
707.4375 | 126.159218
715.859375 | 127.248825
724.28125 | 130.05661
732.703125 | 130.47876
741.125 | 130.330139
749.546875 | 130.822449
757.96875 | 127.386459
766.390625 | 127.360672
774.8125 | 128.402481
783.234375 | 128.404144
791.65625 | 128.63121
800.078125 | 128.660873
808.5 | 128.083725
816.921875 | 127.709366
825.34375 | 125.85984
833.765625 | 128.219254
842.1875 | 128.601395
850.609375 | 127.524826
859.03125 | 124.229782
867.453125 | 124.988472
875.875 | 118.609566
884.296875 | 120.390747
892.71875 | 126.471481
901.140625 | 126.843163
909.5625 | 121.350044
917.984375 | 119.696762
926.40625 | 123.868805
934.828125 | 127.573273
943.25 | 132.407516
951.671875 | 130.885315
960.09375 | 126.148094
968.515625 | 124.413025
976.9375 | 132.713104
985.359375 | 133.531723
993.78125 | 134.870377
1002.203125 | 127.863548
1010.625 | 124.764626
1019.046875 | 131.154541
1027.46875 | 130.417969
1035.890625 | 129.136017
1044.3125 | 123.779243
1052.734375 | 125.230247
1061.15625 | 130.375748
1069.578125 | 129.707932
1078 | 127.575714