## Values
Fieldname | Fieldvalue | Fieldunit
DateTime | 5/15/2026 2:18:52 PM
Coating_TS_LimitMinAbs | 138 | g/m²
Coating_TS_Nominal | 138 | g/m²
CoilID | 815880

## LengthProfiles
Length [m] | LP_Coating_TS_Avg [g/m²]
0 | 128.568039
8.065217 | 128.428787
16.130435 | 121.434052
24.195652 | 114.175896
32.260869 | 113.585007
40.326086 | 119.890488
48.391305 | 119.977333
56.45652 | 122.364067
64.521738 | 112.2892
72.586953 | 116.84967
80.652172 | 115.779266
88.717391 | 105.616997
96.782609 | 108.598549
104.847828 | 106.952896
112.913039 | 109.571526
120.978258 | 110.40435
129.043477 | 109.931908
137.108688 | 104.182838
145.173906 | 108.702492
153.239125 | 108.259781
161.304344 | 114.487297
169.369563 | 112.857445
177.434781 | 109.826683
185.5 | 105.491081
193.565219 | 104.200912
201.630438 | 106.909027
209.695656 | 109.905174
217.760859 | 108.87867
225.826078 | 104.262512
233.891297 | 102.349838
241.956516 | 107.189659
250.021734 | 113.971687
258.086953 | 115.06366
266.152156 | 113.055618
274.217375 | 111.530746
282.282594 | 109.306335
290.347813 | 115.63903
298.413031 | 115.621178
306.47825 | 113.218857
314.543469 | 111.621468
322.608688 | 110.269096
330.673906 | 110.190842
338.739125 | 115.038208
346.804344 | 116.787796
354.869563 | 112.215065
362.934781 | 110.240692
371 | 109.598572
379.065219 | 114.305878
387.130438 | 117.673767
395.195656 | 118.179825
403.260875 | 111.735435
411.326094 | 109.974319
419.391313 | 107.609772
427.456531 | 111.539284
435.521719 | 112.542496
443.586938 | 110.937393
451.652156 | 105.428055
459.717375 | 108.485596
467.782594 | 110.154861
475.847813 | 120.051331
483.913031 | 120.739326
491.97825 | 112.816887
500.043469 | 109.661209
508.108688 | 109.485825
516.173906 | 110.026978
524.239125 | 125.013428
532.304313 | 126.824486
540.369563 | 122.319778
548.43475 | 120.988403
556.5 | 120.699112
564.565188 | 127.062073
572.630438 | 119.506943
580.695625 | 118.858192
588.760875 | 117.161453
596.826063 | 121.134201
604.891313 | 121.031517
612.9565 | 120.04187
621.02175 | 115.452843
629.086938 | 115.121742
637.152188 | 113.823387
645.217375 | 114.913544
653.282625 | 127.90609
661.347813 | 126.111671
669.413063 | 122.543747
677.47825 | 124.696114
685.5435 | 113.960716
693.608688 | 111.53035
701.673875 | 109.187653
709.739125 | 111.083054
717.804313 | 118.410797
725.869563 | 123.635193
733.93475 | 117.239334
742 | 115.91552
750.065188 | 111.164497
758.130438 | 109.15358
766.195625 | 115.701797
774.260875 | 115.088242
782.326063 | 107.595886
790.391313 | 101.95652
798.4565 | 99.121872
806.52175 | 98.552116
814.586938 | 100.062584
822.652188 | 97.151344
830.717375 | 111.350609
838.782625 | 113.434814
846.847813 | 111.800751
854.913063 | 110.387123
862.97825 | 109.675148
871.043438 | 113.078728
879.108688 | 79.183968
887.173875 | 75.013
895.239125 | 83.484779
903.304313 | 110.46949
911.369563 | 115.678253
919.43475 | 115.879402
927.5 | 113.878517
935.565188 | 108.265335
943.630438 | 105.904167
951.695625 | 107.879852
959.760875 | 107.562614
967.826063 | 121.673386
975.891313 | 120.254761
983.9565 | 114.409767
992.02175 | 113.287476
1000.086938 | 114.72097
1008.152188 | 118.646233
1016.217375 | 119.880363
1024.282625 | 120.800064
1032.347813 | 120.033669
1040.413 | 126.652466
1048.47825 | 126.402344
1056.5435 | 128.481827
1064.608625 | 124.030151
1072.673875 | 125.154625
1080.739125 | 130.480103
1088.804375 | 130.629974
1096.8695 | 126.816017
1104.93475 | 123.204979
1113 | 132.661972