## Values
Fieldname | Fieldvalue | Fieldunit
DateTime | 5/15/2026 3:11:17 PM
Coating_TS_LimitMinAbs | 138 | g/m²
Coating_TS_Nominal | 138 | g/m²
CoilID | 826270

## LengthProfiles
Length [m] | LP_Coating_TS_Avg [g/m²]
0 | 84.913986
9.75 | 84.974869
19.5 | 92.747322
29.25 | 91.240242
39 | 89.122391
48.75 | 89.78183
58.5 | 93.008385
68.25 | 105.746078
78 | 108.209442
87.75 | 106.624763
97.5 | 104.392662
107.25 | 113.619354
117 | 123.895828
126.75 | 124.747841
136.5 | 122.654869
146.25 | 125.847687
156 | 138.802734
165.75 | 138.365082
175.5 | 140.56691
185.25 | 135.725647
195 | 132.34903
204.75 | 139.106888
214.5 | 134.011108
224.25 | 138.490112
234 | 138.841522
243.75 | 146.692184
253.5 | 142.652084
263.25 | 140.83844
273 | 146.243866
282.75 | 145.685455
292.5 | 145.161819
302.25 | 145.39856
312 | 147.532104
321.75 | 142.642578
331.5 | 139.332153
341.25 | 144.051117
351 | 147.066788
360.75 | 149.90564
370.5 | 145.85463
380.25 | 147.955414
390 | 147.20961
399.75 | 142.051559
409.5 | 141.687988
419.25 | 146.714737
429 | 147.284515
438.75 | 147.447632
448.5 | 146.357178
458.25 | 146.329529
468 | 142.015518
477.75 | 144.00943
487.5 | 147.568573
497.25 | 145.151535
507 | 145.935364
516.75 | 145.857361
526.5 | 140.638153
536.25 | 140.2005
546 | 145.525711
555.75 | 144.75238
565.5 | 145.558411
575.25 | 143.181458
585 | 133.255478
594.75 | 122.118263
604.5 | 129.663513
614.25 | 127.696671
624 | 128.189957
633.75 | 128.896378
643.5 | 127.114021
653.25 | 123.245155
663 | 122.423164
672.75 | 128.296158
682.5 | 128.814148
692.25 | 127.773735
702 | 130.47049
711.75 | 123.987511
721.5 | 121.642258
731.25 | 127.984314
741 | 133.391632
750.75 | 139.310349
760.5 | 144.689545
770.25 | 143.090195
780 | 138.576691
789.75 | 142.160736
799.5 | 144.838394
809.25 | 147.452286
819 | 147.870667
828.75 | 145.474823
838.5 | 141.431412
848.25 | 139.738708
858 | 143.305389
867.75 | 142.64888
877.5 | 146.156418
887.25 | 146.568146
897 | 144.740189
906.75 | 144.694443
916.5 | 137.183258
926.25 | 128.316086
936 | 136.905441
945.75 | 137.272858
955.5 | 137.271103
965.25 | 137.308914
975 | 135.090469
984.75 | 135.784134
994.5 | 135.220474
1004.25 | 130.687576
1014 | 134.65361
1023.75 | 134.301315
1033.5 | 135.134827
1043.25 | 135.118118
1053 | 133.400055
1062.75 | 129.479034
1072.5 | 133.453171
1082.25 | 141.250122
1092 | 141.813721
1101.75 | 143.413132
1111.5 | 143.060333
1121.25 | 143.068924
1131 | 143.71373
1140.75 | 143.969177
1150.5 | 143.465179
1160.25 | 143.950287
1170 | 144.031509
1179.75 | 144.733383
1189.5 | 145.067749
1199.25 | 145.722961
1209 | 147.225677
1218.75 | 147.466766
1228.5 | 147.40062
1238.25 | 146.418121
1248 | 138.039719
1257.75 | 139.828918
1267.5 | 141.147385
1277.25 | 139.780167
1287 | 139.376343
1296.75 | 139.674179
1306.5 | 137.952499
1316.25 | 133.504303
1326 | 132.537018
1335.75 | 138.283951
1345.5 | 137.146393
1355.25 | 132.928467
1365 | 134.763992
1374.75 | 129.019547
1384.5 | 130.28511
1394.25 | 136.402878
1404 | 137.889328
1413.75 | 139.459457
1423.5 | 139.245316
1433.25 | 133.680496
1443 | 132.641739