## Values
Fieldname | Fieldvalue | Fieldunit
DateTime | 5/15/2026 4:56:24 PM
Coating_TS_LimitMinAbs | 138 | g/m²
Coating_TS_Nominal | 138 | g/m²
CoilID | 805390

## LengthProfiles
Length [m] | LP_Coating_TS_Avg [g/m²]
0 | 144.83905
10.075862 | 144.845673
20.151725 | 146.053543
30.227586 | 151.859451
40.303449 | 151.574127
50.379313 | 151.371124
60.455172 | 146.917908
70.531039 | 145.104126
80.606898 | 144.978088
90.682758 | 149.273315
100.758625 | 150.903397
110.834484 | 146.958923
120.910344 | 145.402695
130.986211 | 128.965546
141.062078 | 125.9478
151.137938 | 123.019753
161.213797 | 127.863503
171.289656 | 121.978943
181.365516 | 122.818214
191.441391 | 125.264809
201.51725 | 125.622246
211.593109 | 125.316498
221.668969 | 124.194771
231.744828 | 117.943886
241.820688 | 119.69854
251.896563 | 117.505646
261.972422 | 116.694191
272.048281 | 116.893875
282.124156 | 117.794205
292.2 | 112.721375
302.275875 | 112.338234
312.351719 | 114.018852
322.427594 | 114.432289
332.503469 | 118.517075
342.579313 | 124.947952
352.655188 | 120.702988
362.731031 | 121.374565
372.806906 | 124.838203
382.882781 | 126.360321
392.958625 | 127.02713
403.0345 | 126.634613
413.110344 | 124.389496
423.186219 | 121.253044
433.262094 | 122.986137
443.337938 | 127.931183
453.413813 | 126.269226
463.489656 | 127.419266
473.565531 | 128.039841
483.641375 | 123.705154
493.71725 | 122.56456
503.793125 | 125.301926
513.868969 | 128.798248
523.944844 | 128.135696
534.020688 | 128.638321
544.096563 | 126.29686
554.172438 | 125.701302
564.248313 | 114.381462
574.324125 | 108.272659
584.4 | 107.973297
594.475875 | 107.4561
604.55175 | 105.744469
614.627625 | 104.137657
624.703438 | 104.687965
634.779313 | 107.647491
644.855188 | 108.620453
654.931063 | 108.166069
665.006938 | 104.879333
675.08275 | 103.538986
685.158625 | 102.211182
695.2345 | 104.891151
705.310375 | 105.244041
715.38625 | 105.405014
725.462063 | 104.886307
735.537938 | 102.866829
745.613813 | 104.185989
755.689688 | 105.973999
765.765563 | 107.257324
775.841375 | 107.207787
785.91725 | 106.931053
795.993125 | 104.032471
806.069 | 102.644592
816.144875 | 103.992378
826.220688 | 106.465614
836.296563 | 105.867638
846.372438 | 107.512917
856.448313 | 108.530052
866.524188 | 107.118736
876.6 | 110.713181
886.675875 | 112.390167
896.75175 | 115.236702
906.827625 | 115.615562
916.9035 | 115.52803
926.979313 | 113.734192
937.055188 | 114.160324
947.131063 | 112.252693
957.206938 | 112.607635
967.28275 | 112.441559
977.358625 | 113.140572
987.4345 | 111.960915
997.510375 | 111.954391
1007.58625 | 112.058929
1017.662063 | 113.17292
1027.737938 | 111.869453
1037.813813 | 110.048531
1047.889688 | 108.49102
1057.9655 | 109.371727
1068.041375 | 108.389198
1078.11725 | 105.086975
1088.193125 | 108.711304
1098.269 | 115.516197
1108.344875 | 113.715767
1118.42075 | 113.54863
1128.496625 | 113.901733
1138.5725 | 115.366486
1148.64825 | 114.450813
1158.724125 | 114.426178
1168.8 | 114.61689
1178.875875 | 116.675346
1188.95175 | 115.474747
1199.027625 | 116.438156
1209.1035 | 116.06398
1219.179375 | 114.310127
1229.25525 | 112.934685
1239.331125 | 113.58622
1249.406875 | 115.2752
1259.48275 | 113.703827
1269.558625 | 113.245316
1279.6345 | 110.003654
1289.710375 | 109.194397
1299.78625 | 111.462654
1309.862125 | 114.704109
1319.938 | 114.598686
1330.013875 | 114.511597
1340.089625 | 112.526299
1350.1655 | 109.72467
1360.241375 | 112.810509
1370.31725 | 115.621025
1380.393125 | 113.861351
1390.469 | 116.72522
1400.544875 | 114.185257
1410.62075 | 108.968933
1420.696625 | 109.054047
1430.7725 | 114.847687
1440.84825 | 128.997055
1450.924125 | 133.393494
1461 | 130.210434