## Values
Fieldname | Fieldvalue | Fieldunit
DateTime | 5/16/2026 12:42:51 AM
Coating_TS_LimitMinAbs | 138 | g/m²
Coating_TS_Nominal | 138 | g/m²
CoilID | 826520

## LengthProfiles
Length [m] | LP_Coating_TS_Avg [g/m²]
0 | 134.19751
10.027522 | 134.182755
20.055045 | 131.79245
30.082566 | 132.238739
40.11009 | 124.514046
50.137613 | 128.940628
60.165133 | 132.632477
70.192656 | 142.747696
80.22018 | 144.305984
90.247703 | 141.803268
100.275227 | 136.490067
110.30275 | 136.82222
120.330266 | 144.246719
130.357789 | 144.669037
140.385313 | 143.941452
150.412844 | 143.258255
160.440359 | 136.688278
170.467875 | 137.734619
180.495406 | 142.44339
190.522922 | 141.271759
200.550453 | 142.686249
210.577969 | 142.128906
220.6055 | 139.115448
230.633016 | 135.528214
240.660531 | 138.259537
250.688063 | 142.089844
260.715578 | 143.331848
270.743094 | 141.550018
280.770625 | 139.118515
290.798156 | 138.146225
300.825688 | 135.399048
310.853188 | 138.182816
320.880719 | 138.809448
330.90825 | 139.014709
340.93575 | 140.025833
350.963281 | 137.764175
360.990813 | 130.917923
371.018344 | 130.161835
381.045844 | 138.926651
391.073375 | 139.042404
401.100906 | 141.361938
411.128406 | 141.747665
421.155938 | 135.141098
431.183469 | 133.388397
441.211 | 135.794434
451.2385 | 138.852661
461.266031 | 141.453583
471.293563 | 141.794083
481.321063 | 135.674347
491.348594 | 134.252899
501.376125 | 140.365295
511.403656 | 123.100166
521.431156 | 106.323822
531.458688 | 104.78479
541.486188 | 104.803123
551.51375 | 100.053574
561.54125 | 97.685257
571.56875 | 101.621391
581.596313 | 103.836655
591.623813 | 103.850311
601.651375 | 104.663284
611.678875 | 103.019653
621.706375 | 99.637772
631.733938 | 98.355934
641.761438 | 103.745232
651.788938 | 105.249451
661.8165 | 105.87516
671.844 | 104.845818
681.8715 | 106.764961
691.899063 | 105.756226
701.926563 | 103.030838
711.954125 | 104.260468
721.981625 | 103.941483
732.009125 | 104.144684
742.036688 | 103.598587
752.064188 | 104.789162
762.091688 | 112.122826
772.11925 | 118.086189
782.14675 | 117.264114
792.17425 | 112.256325
802.201813 | 110.576447
812.229313 | 115.83152
822.256813 | 121.568893
832.284375 | 119.829765
842.311875 | 117.73584
852.339438 | 112.641617
862.366938 | 114.514809
872.394438 | 120.764511
882.422 | 124.699234
892.4495 | 126.194138
902.477 | 125.692184
912.504563 | 125.675598
922.532063 | 124.938934
932.559563 | 124.292702
942.587125 | 125.533997
952.614625 | 125.643097
962.642125 | 123.951881
972.669688 | 124.438469
982.697188 | 124.028648
992.72475 | 122.78347
1002.75225 | 120.486305
1012.77975 | 114.345009
1022.807313 | 109.076324
1032.834813 | 118.391792
1042.862313 | 125.337204
1052.889875 | 124.49424
1062.917375 | 124.725502
1072.944875 | 124.835899
1082.972375 | 126.640236
1093 | 126.386253