## Values
Fieldname | Fieldvalue | Fieldunit
DateTime | 5/16/2026 1:45:05 AM
Coating_TS_LimitMinAbs | 70 | g/m²
Coating_TS_Nominal | 70 | g/m²
CoilID | 831100

## LengthProfiles
Length [m] | LP_Coating_TS_Avg [g/m²]
0 | 75.08902
9.8 | 75.088089
19.6 | 74.888779
29.4 | 75.003616
39.2 | 77.182076
49 | 76.415611
58.8 | 76.069366
68.6 | 72.760429
78.4 | 71.899139
88.2 | 68.067276
98 | 66.62896
107.8 | 67.331329
117.6 | 68.312416
127.4 | 69.279327
137.2 | 69.469856
147 | 67.613075
156.8 | 68.534782
166.6 | 68.720413
176.4 | 68.413658
186.2 | 66.993752
196 | 67.716446
205.8 | 68.271729
215.6 | 68.176392
225.4 | 68.186394
235.2 | 67.563538
245 | 67.410797
254.8 | 69.241234
264.6 | 73.581207
274.4 | 79.111313
284.2 | 78.790092
294 | 77.912209
303.8 | 78.577255
313.6 | 77.918488
323.4 | 76.943512
333.2 | 75.587173
343 | 75.977615
352.8 | 76.226784
362.6 | 76.997986
372.4 | 76.151123
382.2 | 77.951843
392 | 79.344261
401.8 | 79.212814
411.6 | 79.158165
421.4 | 78.19754
431.2 | 78.636742
441 | 76.990005
450.8 | 76.627968
460.6 | 76.474434
470.4 | 76.187706
480.2 | 75.74968
490 | 77.113464
499.8 | 76.548729
509.6 | 78.042595
519.4 | 77.736259
529.2 | 78.61837
539 | 78.479965
548.8 | 77.528473
558.6 | 76.984512
568.4 | 76.880081
578.2 | 74.210915
588 | 75.491074
597.8 | 74.543442
607.6 | 75.313698
617.4 | 81.592438
627.2 | 84.043045
637 | 87.47316
646.8 | 86.323929
656.6 | 77.054733
666.4 | 78.258179
676.2 | 78.763016
686 | 77.137466
695.8 | 76.630928
705.6 | 76.353462
715.4 | 76.991325
725.2 | 77.804298
735 | 77.597839
744.8 | 79.557678
754.6 | 78.826752
764.4 | 78.645248
774.2 | 79.132332
784 | 79.293892
793.8 | 78.399605
803.6 | 77.2183
813.4 | 76.09166
823.2 | 77.000168
833 | 76.268219
842.8 | 76.359039
852.6 | 75.879288
862.4 | 77.942688
872.2 | 78.653267
882 | 78.528175
891.8 | 78.386749
901.6 | 78.089073
911.4 | 78.222389
921.2 | 78.411499
931 | 72.634331
940.8 | 70.666496
950.6 | 70.330399
960.4 | 70.583527
970.2 | 70.805061
980 | 70.496429
989.8 | 72.64032
999.6 | 73.617882
1009.4 | 73.646896
1019.2 | 72.941971
1029 | 73.032654
1038.8 | 73.490639
1048.6 | 73.844879
1058.4 | 73.982056
1068.2 | 74.188263
1078 | 72.589386
1087.8 | 73.719902
1097.6 | 72.843803
1107.4 | 72.534378
1117.2 | 73.351318
1127 | 73.232658
1136.8 | 73.816437
1146.6 | 74.290558
1156.4 | 72.786781
1166.2 | 73.29702
1176 | 73.939743
1185.8 | 73.70282
1195.6 | 72.250427
1205.4 | 72.421219
1215.2 | 73.159599
1225 | 73.577164
1234.8 | 71.76683
1244.6 | 69.769165
1254.4 | 70.039696
1264.2 | 71.333023
1274 | 72.927269
1283.8 | 72.300682
1293.6 | 72.940475
1303.4 | 72.673088
1313.2 | 74.670876
1323 | 75.355141
1332.8 | 73.929314
1342.6 | 72.409302
1352.4 | 73.419281
1362.2 | 74.199417
1372 | 73.165428
1381.8 | 74.11586
1391.6 | 74.191002
1401.4 | 72.81739
1411.2 | 72.763374
1421 | 73.396355
1430.8 | 73.282318
1440.6 | 74.12632
1450.4 | 72.859322
1460.2 | 72.935219
1470 | 72.466568
1479.8 | 72.140198
1489.6 | 72.465935
1499.4 | 76.248909
1509.2 | 74.781235
1519 | 74.976776
1528.8 | 72.425903
1538.6 | 72.909004
1548.4 | 72.947075
1558.2 | 74.727516
1568 | 73.47686
1577.8 | 71.788727
1587.6 | 70.957817
1597.4 | 71.142159
1607.2 | 75.619026
1617 | 77.799225