## Values
Fieldname | Fieldvalue | Fieldunit
DateTime | 5/16/2026 2:37:26 AM
Coating_TS_LimitMinAbs | 138 | g/m²
Coating_TS_Nominal | 138 | g/m²
CoilID | 831060

## LengthProfiles
Length [m] | LP_Coating_TS_Avg [g/m²]
0 | 93.974113
11.85034 | 94.017288
23.70068 | 96.604256
35.55102 | 93.29628
47.401359 | 91.532135
59.251699 | 90.613503
71.102039 | 92.214172
82.952375 | 90.862328
94.802719 | 91.319855
106.653063 | 90.971329
118.503398 | 93.725449
130.353734 | 94.878677
142.204078 | 92.927475
154.054422 | 91.838516
165.90475 | 94.11158
177.755094 | 93.808525
189.605438 | 94.297424
201.455781 | 93.385956
213.306125 | 92.508995
225.156453 | 91.994965
237.006797 | 91.285187
248.857141 | 92.259911
260.707469 | 94.962448
272.557813 | 100.043571
284.408156 | 100.403023
296.2585 | 102.340805
308.108844 | 104.533989
319.959188 | 105.95742
331.8095 | 105.001099
343.659844 | 105.822838
355.510188 | 107.752007
367.360531 | 108.592186
379.210875 | 109.156509
391.061219 | 113.467033
402.911563 | 114.198509
414.761906 | 112.779549
426.61225 | 113.164474
438.462563 | 112.595749
450.312906 | 112.951927
462.16325 | 117.20266
474.013594 | 122.413864
485.863938 | 120.720436
497.714281 | 122.871254
509.564625 | 124.00853
521.414938 | 126.114395
533.265313 | 123.637238
545.115625 | 124.60569
556.966 | 124.53804
568.816313 | 124.817062
580.666625 | 125.536346
592.517 | 123.306129
604.367313 | 125.647942
616.217688 | 123.653053
628.068 | 125.273842
639.918375 | 123.791214
651.768688 | 123.864639
663.619 | 123.523987
675.469375 | 123.182579
687.319688 | 120.385002
699.170063 | 120.376656
711.020375 | 119.318565
722.87075 | 122.155647
734.721063 | 122.558243
746.571438 | 122.56282
758.42175 | 124.151756
770.272063 | 124.497742
782.122438 | 123.010551
793.97275 | 123.955948
805.823125 | 124.33815
817.673438 | 124.097412
829.523813 | 124.357704
841.374125 | 122.047211
853.2245 | 119.462059
865.074813 | 119.96891
876.925125 | 124.093178
888.7755 | 123.896164
900.625813 | 123.364212
912.476188 | 123.199883
924.3265 | 124.524422
936.176875 | 122.808861
948.027188 | 124.367264
959.8775 | 125.775154
971.727875 | 125.238045
983.578188 | 123.838394
995.428563 | 124.437866
1007.278875 | 124.361046
1019.12925 | 120.59507
1030.979563 | 118.650116
1042.829875 | 121.479454
1054.68025 | 122.902679
1066.530625 | 123.574127
1078.380875 | 123.465164
1090.23125 | 123.963531
1102.081625 | 124.044182
1113.932 | 124.325172
1125.78225 | 124.531326
1137.632625 | 123.841919
1149.483 | 123.957825
1161.33325 | 124.047493
1173.183625 | 124.098122
1185.034 | 123.777328
1196.884375 | 124.84417
1208.734625 | 123.403336
1220.585 | 123.797546
1232.435375 | 123.792191
1244.285625 | 125.137657
1256.136 | 122.51796
1267.986375 | 123.026718
1279.83675 | 122.439095
1291.687 | 122.873444
1303.537375 | 122.635445
1315.38775 | 121.545654
1327.238 | 119.47403
1339.088375 | 121.107918
1350.93875 | 120.107796
1362.789125 | 119.830574
1374.639375 | 121.044945
1386.48975 | 120.266609
1398.340125 | 119.370743
1410.1905 | 122.097084
1422.04075 | 127.605804
1433.891125 | 134.735184
1445.7415 | 138.980042
1457.59175 | 139.558929
1469.442125 | 139.492706
1481.2925 | 139.482635
1493.142875 | 138.912033
1504.993125 | 138.585495
1516.8435 | 140.356293
1528.693875 | 139.900757
1540.544125 | 140.642899
1552.3945 | 138.474701
1564.244875 | 139.291733
1576.09525 | 134.938599
1587.9455 | 135.182526
1599.795875 | 133.765244
1611.64625 | 134.17244
1623.4965 | 133.902588
1635.346875 | 135.545975
1647.19725 | 136.579727
1659.047625 | 135.346634
1670.897875 | 134.955536
1682.74825 | 135.956711
1694.598625 | 131.66423
1706.449 | 133.439758
1718.29925 | 133.660934
1730.149625 | 134.59668
1742 | 127.731781