## Values
Fieldname | Fieldvalue | Fieldunit
DateTime | 5/16/2026 3:31:26 AM
Coating_TS_LimitMinAbs | 70 | g/m²
Coating_TS_Nominal | 70 | g/m²
CoilID | 831030

## LengthProfiles
Length [m] | LP_Coating_TS_Avg [g/m²]
0 | 104.634026
17.544217 | 104.626015
35.088434 | 103.657219
52.632648 | 101.256371
70.176867 | 90.110596
87.721086 | 81.918373
105.265297 | 77.814285
122.809516 | 77.837471
140.353734 | 79.134361
157.897953 | 76.60627
175.442172 | 76.40654
192.986391 | 77.217392
210.530594 | 73.906487
228.074813 | 72.981033
245.619031 | 73.027748
263.16325 | 72.960197
280.707469 | 73.207901
298.251688 | 72.767952
315.795906 | 73.103043
333.340125 | 73.436218
350.884344 | 73.019218
368.428563 | 73.00296
385.972781 | 72.191734
403.517 | 70.864799
421.061188 | 70.590904
438.605406 | 69.635208
456.149625 | 68.636864
473.693844 | 68.047501
491.238063 | 68.525635
508.782281 | 68.002495
526.3265 | 68.352798
543.87075 | 68.165947
561.414938 | 67.927193
578.959125 | 68.574303
596.503375 | 68.576462
614.047563 | 68.263634
631.591813 | 68.071014
649.136 | 69.133362
666.68025 | 68.464432
684.224438 | 68.746719
701.768688 | 68.609482
719.312875 | 67.848122
736.857125 | 67.313614
754.401313 | 67.524513
771.945563 | 68.010597
789.48975 | 68.210335
807.034 | 68.671959
824.578188 | 68.684944
842.122375 | 68.696518
859.666625 | 66.453735
877.210813 | 66.701225
894.755063 | 66.527512
912.29925 | 66.600456
929.8435 | 67.099968
947.387688 | 66.050354
964.931938 | 66.362846
982.476125 | 67.125359
1000.020375 | 67.141174
1017.564563 | 66.963379
1035.108813 | 67.490402
1052.653 | 67.237411
1070.19725 | 66.550781
1087.7415 | 66.511902
1105.285625 | 66.548515
1122.829875 | 66.919235
1140.374125 | 66.910789
1157.91825 | 66.693733
1175.4625 | 66.68541
1193.00675 | 66.686188
1210.551 | 66.698967
1228.095125 | 66.370956
1245.639375 | 65.878319
1263.183625 | 65.632698
1280.727875 | 66.792305
1298.272 | 67.425842
1315.81625 | 67.341042
1333.3605 | 67.208527
1350.90475 | 66.653206
1368.448875 | 67.530144
1385.993125 | 67.797562
1403.537375 | 67.781502
1421.0815 | 67.555237
1438.62575 | 67.477188
1456.17 | 67.17907
1473.71425 | 66.67704
1491.258375 | 66.924629
1508.802625 | 67.843185
1526.346875 | 67.36306
1543.891125 | 67.084229
1561.43525 | 67.684601
1578.9795 | 67.317429
1596.52375 | 67.965012
1614.068 | 68.795708
1631.612125 | 68.057732
1649.156375 | 68.324661
1666.700625 | 67.713753
1684.24475 | 67.588974
1701.789 | 68.054916
1719.33325 | 67.769379
1736.8775 | 67.519142
1754.421625 | 67.750511
1771.965875 | 67.564087
1789.510125 | 68.302933
1807.054375 | 68.467537
1824.5985 | 68.640831
1842.14275 | 69.239784
1859.687 | 68.803368
1877.23125 | 68.450417
1894.775375 | 68.835762
1912.319625 | 68.874847
1929.863875 | 68.743233
1947.408125 | 68.985558
1964.95225 | 68.973991
1982.4965 | 68.763466
2000.04075 | 68.322929
2017.584875 | 68.268585
2035.129125 | 68.440399
2052.673375 | 68.132904
2070.217625 | 68.423218
2087.76175 | 68.42585
2105.306 | 68.566696
2122.85025 | 68.698212
2140.3945 | 68.723473
2157.93875 | 68.410492
2175.483 | 67.210655
2193.027 | 65.871696
2210.57125 | 66.747353
2228.1155 | 66.87915
2245.65975 | 66.858437
2263.204 | 64.841415
2280.74825 | 63.729305
2298.2925 | 64.655487
2315.8365 | 64.578682
2333.38075 | 64.013634
2350.925 | 64.041382
2368.46925 | 63.789207
2386.0135 | 63.899036
2403.55775 | 64.876991
2421.102 | 65.556877
2438.64625 | 66.170815
2456.19025 | 67.020203
2473.7345 | 68.163315
2491.27875 | 68.539642
2508.823 | 68.483353
2526.36725 | 68.069229
2543.9115 | 68.215874
2561.45575 | 68.455032
2578.99975 | 69.079292