## Values
Fieldname | Fieldvalue | Fieldunit
DateTime | 5/16/2026 4:25:20 AM
Coating_TS_LimitMinAbs | 70 | g/m²
Coating_TS_Nominal | 70 | g/m²
CoilID | 831040

## LengthProfiles
Length [m] | LP_Coating_TS_Avg [g/m²]
0 | 62.783142
17.414475 | 62.780163
34.828949 | 62.441689
52.243422 | 61.581417
69.657898 | 63.016285
87.072375 | 63.771469
104.486844 | 64.410904
121.90132 | 67.545204
139.315797 | 68.158661
156.730266 | 67.92485
174.14475 | 67.37748
191.559219 | 67.301872
208.973688 | 67.177498
226.388172 | 67.411316
243.802641 | 67.329529
261.217125 | 67.325378
278.631594 | 67.656151
296.046063 | 67.505035
313.460531 | 67.460182
330.875031 | 67.223091
348.2895 | 67.386917
365.703969 | 67.207962
383.118438 | 67.291527
400.532906 | 67.616882
417.947375 | 67.538986
435.361875 | 67.528587
452.776344 | 67.78212
470.190813 | 67.364433
487.605281 | 67.545204
505.01975 | 67.524979
522.43425 | 67.190643
539.848688 | 67.41275
557.263188 | 67.217247
574.677688 | 67.827652
592.092125 | 67.874657
609.506625 | 67.679016
626.921063 | 67.987244
644.335563 | 68.189247
661.750063 | 68.411751
679.1645 | 68.570053
696.579 | 68.37664
713.993438 | 68.345924
731.407938 | 68.466644
748.822438 | 68.363678
766.236875 | 68.805511
783.651375 | 68.678825
801.065813 | 68.435059
818.480313 | 69.006012
835.89475 | 68.5933
853.30925 | 68.568649
870.72375 | 68.685883
888.138188 | 68.504402
905.552688 | 68.701492
922.967125 | 69.348274
940.381625 | 69.596077
957.796125 | 69.40435
975.210563 | 69.539856
992.625063 | 69.213783
1010.0395 | 69.1259
1027.454 | 69.056358
1044.8685 | 69.106583
1062.283 | 68.959244
1079.697375 | 69.500359
1097.111875 | 69.498756
1114.526375 | 69.71151
1131.940875 | 69.730209
1149.355375 | 70.391289
1166.76975 | 70.515137
1184.18425 | 70.302299
1201.59875 | 70.258194
1219.01325 | 70.309227
1236.42775 | 70.301018
1253.842125 | 70.104782
1271.256625 | 70.174408
1288.671125 | 69.811508
1306.085625 | 70.340088
1323.500125 | 70.152878
1340.9145 | 70.014732
1358.329 | 70.15242
1375.7435 | 70.050781
1393.158 | 70.333252
1410.5725 | 70.972328
1427.986875 | 70.984642
1445.401375 | 71.322617
1462.815875 | 71.39164
1480.230375 | 71.145218
1497.644875 | 71.025787
1515.05925 | 69.627083
1532.47375 | 69.18042
1549.88825 | 68.841629
1567.30275 | 68.868965
1584.71725 | 68.812408
1602.131625 | 68.620239
1619.546125 | 68.444878
1636.960625 | 68.366798
1654.375125 | 68.270584
1671.7895 | 68.527199
1689.204 | 68.173141
1706.6185 | 68.292274
1724.033 | 68.227859
1741.4475 | 68.009041
1758.861875 | 68.026985
1776.276375 | 68.298218
1793.690875 | 68.677567
1811.105375 | 68.960114
1828.519875 | 68.957626
1845.93425 | 68.761139
1863.34875 | 69.169212
1880.76325 | 69.182404
1898.17775 | 69.192932
1915.59225 | 69.385002
1933.006625 | 69.021309
1950.421125 | 69.034248
1967.835625 | 69.157852
1985.250125 | 68.976051
2002.664625 | 69.112335
2020.079 | 68.160736
2037.4935 | 68.352142
2054.908 | 67.589737
2072.3225 | 65.892212
2089.737 | 65.845505
2107.1515 | 65.146088
2124.566 | 65.278145
2141.9805 | 65.075958
2159.39475 | 65.198418
2176.80925 | 64.706467
2194.22375 | 63.605885
2211.63825 | 64.111397
2229.05275 | 63.798752
2246.46725 | 63.78286
2263.88175 | 63.850422
2281.29625 | 63.573078
2298.71075 | 63.423527
2316.125 | 64.135063
2333.5395 | 63.615177
2350.954 | 63.441574
2368.3685 | 63.936466
2385.783 | 63.040428
2403.1975 | 62.809566
2420.612 | 63.45945
2438.0265 | 63.022255
2455.441 | 63.748325
2472.8555 | 64.56736
2490.26975 | 65.992081
2507.68425 | 66.751648
2525.09875 | 67.669922
2542.51325 | 66.727959
2559.92775 | 66.726685
2577.34225 | 66.651573
2594.75675 | 67.147903
2612.17125 | 67.438629
2629.58575 | 67.741463
2647.00025 | 70.312813