## Values
Fieldname | Fieldvalue | Fieldunit
DateTime | 5/16/2026 5:20:41 AM
Coating_TS_LimitMinAbs | 70 | g/m²
Coating_TS_Nominal | 70 | g/m²
CoilID | 831020

## LengthProfiles
Length [m] | LP_Coating_TS_Avg [g/m²]
0 | 62.82011
17.115385 | 62.807877
34.23077 | 62.291496
51.346156 | 61.665207
68.461539 | 61.547157
85.576922 | 61.944233
102.692313 | 62.172409
119.807695 | 61.89304
136.923078 | 61.665565
154.038469 | 61.630482
171.153844 | 61.862499
188.269234 | 61.629604
205.384625 | 61.806557
222.5 | 62.282784
239.615391 | 63.029179
256.730766 | 62.998119
273.846156 | 62.7416
290.961531 | 62.992176
308.076938 | 62.916965
325.192313 | 62.796379
342.307688 | 62.685329
359.423094 | 62.835983
376.538469 | 62.332535
393.653844 | 62.080227
410.76925 | 62.04813
427.884625 | 61.534622
445 | 61.539932
462.115375 | 61.578552
479.230781 | 60.998432
496.346156 | 60.097225
513.461531 | 60.195141
530.576938 | 59.566364
547.692313 | 60.105881
564.807688 | 59.992954
581.923063 | 60.304443
599.038438 | 60.450634
616.153875 | 60.460335
633.26925 | 60.165878
650.384625 | 60.534348
667.5 | 60.840069
684.615375 | 61.336761
701.73075 | 61.701546
718.846188 | 61.488125
735.961563 | 61.597507
753.076938 | 61.596619
770.192313 | 61.205566
787.307688 | 61.167564
804.423063 | 61.550076
821.5385 | 61.524868
838.653875 | 61.282398
855.76925 | 61.591541
872.884625 | 61.519722
890 | 61.675552
907.115375 | 61.875221
924.23075 | 61.523396
941.346188 | 62.076916
958.461563 | 61.979271
975.576938 | 61.827427
992.692313 | 61.699776
1009.807688 | 61.833076
1026.923063 | 61.796894
1044.0385 | 61.949081
1061.153875 | 61.671631
1078.26925 | 62.174732
1095.384625 | 62.181244
1112.5 | 62.30904
1129.615375 | 62.231781
1146.73075 | 62.520203
1163.846125 | 62.477791
1180.9615 | 62.459908
1198.076875 | 62.568745
1215.192375 | 62.582008
1232.30775 | 62.316071
1249.423125 | 62.132133
1266.5385 | 62.301231
1283.653875 | 62.898746
1300.76925 | 62.866993
1317.884625 | 62.843781
1335 | 62.445683
1352.115375 | 62.505505
1369.23075 | 62.609318
1386.346125 | 62.510128
1403.4615 | 62.956535
1420.576875 | 63.164433
1437.692375 | 63.439873
1454.80775 | 63.432285
1471.923125 | 63.460369
1489.0385 | 63.051968
1506.153875 | 63.234444
1523.26925 | 63.018974
1540.384625 | 62.940651
1557.5 | 63.14003
1574.615375 | 63.150959
1591.73075 | 63.209751
1608.846125 | 63.223999
1625.9615 | 63.448292
1643.077 | 63.327003
1660.192375 | 63.264091
1677.30775 | 63.319981
1694.423125 | 63.451336
1711.5385 | 63.777569
1728.653875 | 63.70615
1745.76925 | 63.627594
1762.884625 | 64.304893
1780 | 64.551094
1797.115375 | 64.937561
1814.23075 | 65.235115
1831.346125 | 65.530952
1848.4615 | 65.482445
1865.577 | 64.14093
1882.692375 | 64.032837
1899.80775 | 64.217674
1916.923125 | 62.879269
1934.0385 | 59.944763
1951.153875 | 59.714233
1968.26925 | 59.17841
1985.384625 | 59.122974
2002.5 | 59.498226
2019.615375 | 59.807766
2036.73075 | 59.850063
2053.846125 | 59.352551
2070.9615 | 58.527843
2088.077 | 58.638
2105.19225 | 59.279797
2122.30775 | 59.920563
2139.423 | 60.100323
2156.5385 | 60.626816
2173.65375 | 60.439388
2190.76925 | 60.265568
2207.88475 | 60.274506
2225 | 60.767494
2242.1155 | 60.825371
2259.23075 | 60.84539
2276.34625 | 60.730705
2293.4615 | 59.821548
2310.577 | 59.960629
2327.69225 | 61.317753
2344.80775 | 61.535721
2361.923 | 61.734409
2379.0385 | 61.71236
2396.15375 | 61.657867
2413.26925 | 61.590683
2430.38475 | 61.494926
2447.5 | 61.248611
2464.6155 | 61.132656
2481.73075 | 60.304214
2498.84625 | 61.281647
2515.9615 | 63.694756
2533.077 | 64.495499
2550.19225 | 65.645279
2567.30775 | 66.607864
2584.423 | 65.496819
2601.5385 | 65.441261
2618.65375 | 66.430481
2635.76925 | 66.522232
2652.88475 | 66.794861
2670 | 67.422668