## Values
Fieldname | Fieldvalue | Fieldunit
DateTime | 5/16/2026 6:16:04 AM
Coating_TS_LimitMinAbs | 70 | g/m²
Coating_TS_Nominal | 70 | g/m²
CoilID | 831050

## LengthProfiles
Length [m] | LP_Coating_TS_Avg [g/m²]
0 | 67.843582
16.589744 | 67.8452
33.179488 | 68.029091
49.769234 | 68.178925
66.358977 | 68.608002
82.948719 | 68.48835
99.538469 | 68.497246
116.128211 | 68.003029
132.717953 | 68.06916
149.307703 | 68.241234
165.897438 | 69.531151
182.487188 | 71.133842
199.076938 | 71.12767
215.666672 | 71.096268
232.256422 | 68.709122
248.846156 | 67.604523
265.435906 | 67.456375
282.025656 | 67.813667
298.615406 | 67.871864
315.205125 | 67.582352
331.794875 | 67.135437
348.384625 | 67.351814
364.974375 | 67.391792
381.564125 | 67.320061
398.153875 | 67.179443
414.743594 | 66.926575
431.333344 | 67.034904
447.923094 | 67.353416
464.512844 | 67.39563
481.102594 | 66.867981
497.692313 | 67.306213
514.282063 | 67.115547
530.871813 | 67.161102
547.461563 | 67.380554
564.051313 | 67.086716
580.641063 | 67.014679
597.230813 | 66.509529
613.820563 | 66.601234
630.41025 | 66.666794
647 | 66.553314
663.58975 | 66.764885
680.1795 | 66.827515
696.76925 | 66.646645
713.359 | 66.489243
729.94875 | 66.734276
746.5385 | 66.672531
763.12825 | 66.895111
779.718 | 66.597839
796.30775 | 66.797501
812.897438 | 66.82412
829.487188 | 66.188156
846.076938 | 66.371132
862.666688 | 66.855751
879.256438 | 66.679428
895.846188 | 66.753838
912.435938 | 66.666603
929.025688 | 66.907448
945.615438 | 67.023926
962.205188 | 67.010941
978.794875 | 66.839897
995.384625 | 67.037888
1011.974375 | 67.175903
1028.564125 | 66.842949
1045.153875 | 67.214203
1061.743625 | 67.139267
1078.333375 | 67.094559
1094.923125 | 67.62764
1111.512875 | 67.393188
1128.102625 | 67.711769
1144.692375 | 67.369202
1161.282125 | 67.622818
1177.871875 | 67.266685
1194.461625 | 67.069733
1211.051375 | 67.22226
1227.641125 | 67.298225
1244.23075 | 67.335854
1260.8205 | 67.231506
1277.41025 | 67.586441
1294 | 67.635735
1310.58975 | 67.531784
1327.1795 | 67.659737
1343.76925 | 68.11412
1360.359 | 67.870918
1376.94875 | 68.220413
1393.5385 | 68.304237
1410.12825 | 68.0886
1426.718 | 67.85199
1443.30775 | 67.913605
1459.8975 | 67.874512
1476.48725 | 67.966438
1493.077 | 68.223991
1509.66675 | 67.917664
1526.2565 | 68.205482
1542.84625 | 68.08963
1559.436 | 67.946976
1576.02575 | 68.461479
1592.6155 | 67.719963
1609.205125 | 68.346214
1625.794875 | 68.417427
1642.384625 | 68.892273
1658.974375 | 68.553627
1675.564125 | 68.792648
1692.153875 | 69.36219
1708.743625 | 69.809792
1725.333375 | 70.436348
1741.923125 | 69.685646
1758.512875 | 70.249817
1775.102625 | 69.377205
1791.692375 | 69.062592
1808.282125 | 68.967255
1824.871875 | 68.587173
1841.461625 | 67.692741
1858.051375 | 67.392838
1874.641125 | 67.371513
1891.230875 | 66.751839
1907.820625 | 65.992371
1924.410375 | 64.962929
1941.000125 | 65.12706
1957.58975 | 63.909073
1974.1795 | 62.818398
1990.76925 | 62.593163
2007.359 | 62.154469
2023.94875 | 63.648052
2040.5385 | 68.276543
2057.12825 | 68.657158
2073.718 | 68.200378
2090.30775 | 68.172722
2106.8975 | 68.49221
2123.48725 | 68.29113
2140.077 | 67.855621
2156.66675 | 67.920868
2173.2565 | 68.061462
2189.84625 | 67.7985
2206.436 | 69.295753
2223.02575 | 69.497314
2239.6155 | 69.721054
2256.20525 | 69.217972
2272.795 | 68.86367
2289.38475 | 68.920563
2305.9745 | 70.270508
2322.56425 | 69.405876
2339.154 | 69.030647
2355.74375 | 69.443512
2372.3335 | 69.316895
2388.92325 | 68.595367
2405.513 | 70.539757
2422.10275 | 71.271454
2438.6925 | 73.34758
2455.28225 | 76.514076
2471.872 | 77.07795
2488.4615 | 74.460251
2505.05125 | 73.18782
2521.641 | 73.860352
2538.23075 | 73.066429
2554.8205 | 73.900345
2571.41025 | 72.013237
2588 | 72.855049