## Values
Fieldname | Fieldvalue | Fieldunit
DateTime | 5/16/2026 7:12:35 AM
Coating_TS_LimitMinAbs | 70 | g/m²
Coating_TS_Nominal | 70 | g/m²
CoilID | 831010

## LengthProfiles
Length [m] | LP_Coating_TS_Avg [g/m²]
0 | 73.778648
16.603773 | 73.776291
33.207547 | 73.587181
49.81132 | 74.462379
66.415094 | 75.025177
83.018867 | 74.672569
99.622641 | 74.494324
116.226414 | 74.57193
132.830188 | 74.886078
149.433969 | 74.729469
166.037734 | 74.377449
182.6415 | 75.099251
199.245281 | 74.236389
215.849063 | 74.08773
232.452828 | 74.032745
249.056594 | 74.411514
265.660375 | 74.652763
282.264156 | 74.368652
298.867938 | 74.574211
315.471688 | 74.262543
332.075469 | 74.431488
348.67925 | 74.451668
365.283 | 74.752998
381.886781 | 75.497055
398.490563 | 74.563301
415.094344 | 74.575142
431.698125 | 74.370079
448.301875 | 74.551537
464.905656 | 74.466904
481.509438 | 74.41671
498.113188 | 75.039925
514.716969 | 74.415039
531.32075 | 74.665138
547.9245 | 74.989067
564.528313 | 75.517555
581.132063 | 74.40934
597.735875 | 74.654549
614.339625 | 74.763374
630.943375 | 74.969971
647.547188 | 74.746643
664.150938 | 75.090469
680.754688 | 75.275101
697.3585 | 74.419586
713.96225 | 74.921722
730.566 | 75.186523
747.169813 | 74.352219
763.773563 | 74.70697
780.377375 | 75.682846
796.981125 | 75.030434
813.584875 | 75.12072
830.188688 | 74.838249
846.792438 | 74.759888
863.39625 | 75.068947
880 | 75.434799
896.60375 | 75.533463
913.207563 | 75.449112
929.811313 | 75.508217
946.415063 | 75.224785
963.018875 | 75.847198
979.622625 | 75.697006
996.226375 | 76.034737
1012.830188 | 75.866096
1029.433938 | 76.004013
1046.03775 | 76.323715
1062.6415 | 77.077698
1079.24525 | 76.591164
1095.849 | 76.031158
1112.452875 | 76.266525
1129.056625 | 76.204773
1145.660375 | 76.452271
1162.264125 | 76.548195
1178.867875 | 76.603836
1195.47175 | 76.865311
1212.0755 | 77.420059
1228.67925 | 77.100632
1245.283 | 76.898933
1261.88675 | 77.046211
1278.4905 | 77.06781
1295.094375 | 77.111542
1311.698125 | 76.72406
1328.301875 | 75.975647
1344.905625 | 75.340691
1361.509375 | 75.497063
1378.11325 | 75.172394
1394.717 | 75.437637
1411.32075 | 75.797112
1427.9245 | 76.436356
1444.52825 | 76.018791
1461.132 | 76.739754
1477.735875 | 76.348526
1494.339625 | 76.347397
1510.943375 | 76.229263
1527.547125 | 76.29277
1544.150875 | 76.318794
1560.75475 | 75.855095
1577.3585 | 75.466881
1593.96225 | 75.575912
1610.566 | 75.328606
1627.16975 | 75.577545
1643.773625 | 75.11747
1660.377375 | 75.233757
1676.981125 | 75.099907
1693.584875 | 75.134895
1710.188625 | 75.209435
1726.7925 | 75.233749
1743.39625 | 75.597206
1760 | 75.517113
1776.60375 | 75.323868
1793.2075 | 75.525482
1809.81125 | 75.02327
1826.415125 | 75.333855
1843.018875 | 75.534111
1859.622625 | 74.973877
1876.226375 | 74.320801
1892.830125 | 74.280693
1909.434 | 73.844803
1926.03775 | 74.086952
1942.6415 | 74.064423
1959.24525 | 73.713615
1975.849 | 73.129105
1992.45275 | 73.103119
2009.056625 | 72.831154
2025.660375 | 72.851997
2042.264125 | 72.469315
2058.867875 | 72.955246
2075.471625 | 72.904976
2092.0755 | 72.212807
2108.67925 | 71.419678
2125.283 | 71.270721
2141.88675 | 71.588829
2158.4905 | 71.076683
2175.09425 | 70.473541
2191.698 | 70.616302
2208.30175 | 70.131584
2224.90575 | 70.220558
2241.5095 | 71.39579
2258.11325 | 71.207504
2274.717 | 72.636597
2291.32075 | 73.739418
2307.9245 | 73.524948
2324.52825 | 74.161217
2341.132 | 74.203255
2357.73575 | 74.46537
2374.3395 | 74.736542
2390.9435 | 74.686798
2407.54725 | 74.644859
2424.151 | 74.603561
2440.75475 | 73.823242
2457.3585 | 74.258064
2473.96225 | 74.481979
2490.566 | 74.352745
2507.16975 | 72.850319
2523.7735 | 71.576324
2540.37725 | 72.251984
2556.981 | 72.720276
2573.585 | 73.313599
2590.18875 | 72.713493
2606.7925 | 72.747505
2623.39625 | 73.172821
2640 | 72.970985