## Values
Fieldname | Fieldvalue | Fieldunit
DateTime | 5/16/2026 7:43:49 AM
Coating_TS_LimitMinAbs | 138 | g/m²
Coating_TS_Nominal | 138 | g/m²
CoilID | 830200

## LengthProfiles
Length [m] | LP_Coating_TS_Avg [g/m²]
0 | 71.94632
18.577465 | 71.932762
37.15493 | 70.552788
55.732395 | 74.34758
74.309859 | 86.22435
92.887328 | 87.02623
111.464789 | 87.42144
130.04225 | 87.709808
148.619719 | 86.27282
167.197188 | 80.00563
185.774656 | 79.347107
204.352109 | 82.157539
222.929578 | 91.61097
241.507047 | 94.59375
260.0845 | 94.628456
278.661969 | 95.311432
297.239438 | 95.567711
315.816906 | 96.711342
334.394375 | 101.748611
352.971844 | 102.4991
371.549313 | 110.9161
390.12675 | 118.319992
408.704219 | 120.114906
427.281688 | 120.295738
445.859156 | 122.789139
464.436625 | 128.77533
483.014094 | 128.628128
501.591563 | 130.086548
520.169 | 130.270752
538.7465 | 128.852692
557.323938 | 127.7985
575.901438 | 127.699562
594.478875 | 128.358444
613.056313 | 128.00589
631.633813 | 130.13446
650.21125 | 130.997803
668.78875 | 131.975479
687.366188 | 131.206909
705.943688 | 131.456406
724.521125 | 131.86322
743.098625 | 130.967255
761.676063 | 131.04393
780.2535 | 130.798523
798.831 | 130.978424
817.408438 | 130.788803
835.985938 | 120.625145
854.563375 | 118.758125
873.140875 | 118.248581
891.718313 | 115.911156
910.29575 | 115.093285
928.87325 | 117.090759
947.450688 | 120.678551
966.028188 | 116.619728
984.605625 | 116.619347
1003.183125 | 116.604218
1021.760563 | 116.706688
1040.338 | 116.334778
1058.9155 | 116.393402
1077.493 | 116.758774
1096.070375 | 116.11454
1114.647875 | 115.263687
1133.225375 | 123.865227
1151.802875 | 138.295441
1170.38025 | 134.747803
1188.95775 | 132.901535
1207.53525 | 132.707397
1226.112625 | 133.098358
1244.690125 | 128.99144
1263.267625 | 129.273712
1281.845125 | 129.368042
1300.4225 | 131.299774
1319 | 130.866211