## Values
Fieldname | Fieldvalue | Fieldunit
DateTime | 5/16/2026 8:14:36 AM
Coating_TS_LimitMinAbs | 138 | g/m²
Coating_TS_Nominal | 138 | g/m²
CoilID | 829610

## LengthProfiles
Length [m] | LP_Coating_TS_Avg [g/m²]
0 | 130.197418
18.361111 | 130.193604
36.722223 | 129.851913
55.083336 | 129.959152
73.444445 | 131.444534
91.805555 | 131.71698
110.166672 | 134.060516
128.527781 | 134.056244
146.888891 | 133.505722
165.25 | 132.236252
183.611109 | 132.292969
201.972219 | 132.746246
220.333344 | 132.217209
238.694453 | 134.162781
257.055563 | 132.837708
275.416656 | 126.649635
293.777781 | 126.453667
312.138906 | 125.752205
330.5 | 125.196815
348.861125 | 125.434639
367.222219 | 131.899658
385.583344 | 131.355606
403.944438 | 131.505768
422.305563 | 133.167542
440.666688 | 134.119537
459.027781 | 134.236359
477.388906 | 134.326019
495.75 | 133.718628
514.111125 | 133.741104
532.47225 | 134.340469
550.833313 | 134.632202
569.194438 | 135.063004
587.555563 | 134.651917
605.916688 | 134.175766
624.277813 | 134.572586
642.638875 | 135.738998
661 | 136.804443
679.361125 | 137.834335
697.72225 | 138.382568
716.083313 | 138.095932
734.444438 | 137.214233
752.805563 | 138.204941
771.166688 | 137.255066
789.527813 | 138.586258
807.888875 | 139.360321
826.25 | 138.668213
844.611125 | 138.415207
862.97225 | 139.126724
881.333375 | 136.804337
899.694438 | 124.3368
918.055563 | 128.775101
936.416688 | 128.703979
954.777813 | 127.703812
973.138875 | 128.364868
991.5 | 130.080444
1009.861125 | 129.580246
1028.22225 | 120.774826
1046.583375 | 119.99604
1064.9445 | 120.827156
1083.305625 | 121.128143
1101.666625 | 122.364426
1120.02775 | 122.893173
1138.388875 | 130.434967
1156.75 | 142.478882
1175.111125 | 142.698288
1193.47225 | 141.440598
1211.833375 | 138.96666
1230.1945 | 140.658783
1248.555625 | 140.769379
1266.916625 | 141.875366
1285.27775 | 141.895325
1303.638875 | 142.105179
1322 | 140.947723