## Values
Fieldname | Fieldvalue | Fieldunit
DateTime | 5/16/2026 8:45:07 AM
Coating_TS_LimitMinAbs | 138 | g/m²
Coating_TS_Nominal | 138 | g/m²
CoilID | 830280

## LengthProfiles
Length [m] | LP_Coating_TS_Avg [g/m²]
0 | 135.610764
18.472223 | 135.538467
36.944445 | 133.835892
55.416668 | 132.254837
73.888891 | 130.732819
92.361109 | 130.831772
110.833336 | 131.793961
129.305563 | 132.140808
147.777781 | 132.157959
166.25 | 131.245758
184.722219 | 130.362762
203.194453 | 129.751846
221.666672 | 130.776947
240.138891 | 131.384613
258.611125 | 131.196442
277.083344 | 131.266953
295.555563 | 130.972672
314.027781 | 130.180359
332.5 | 130.400055
350.972219 | 130.266846
369.444438 | 131.590546
387.916688 | 131.92598
406.388906 | 131.416016
424.861125 | 131.854172
443.333344 | 132.147995
461.805563 | 130.745956
480.277781 | 129.508881
498.75 | 130.13028
517.22225 | 130.827438
535.694438 | 130.775192
554.166688 | 131.513763
572.638875 | 131.837463
591.111125 | 132.760544
609.583375 | 131.83905
628.055563 | 134.77861
646.527813 | 134.11676
665 | 135.36882
683.47225 | 135.86908
701.944438 | 135.927124
720.416688 | 135.8508
738.888875 | 136.043076
757.361125 | 135.8181
775.833375 | 135.089401
794.305563 | 135.454773
812.777813 | 135.106903
831.25 | 135.105621
849.72225 | 133.868454
868.194438 | 133.762833
886.666688 | 130.507965
905.138938 | 124.404602
923.611125 | 124.5242
942.083375 | 122.584061
960.555563 | 120.897896
979.027813 | 111.454811
997.5 | 117.285652
1015.97225 | 117.831734
1034.4445 | 117.346031
1052.91675 | 117.489815
1071.388875 | 117.674583
1089.861125 | 118.293068
1108.333375 | 119.304054
1126.805625 | 126.586433
1145.27775 | 144.192551
1163.75 | 131.361008
1182.22225 | 130.420792
1200.6945 | 132.653275
1219.16675 | 134.742386
1237.638875 | 135.162979
1256.111125 | 137.409439
1274.583375 | 137.761414
1293.055625 | 137.676041
1311.52775 | 137.705048
1330 | 136.286087