## Values
Fieldname | Fieldvalue | Fieldunit
DateTime | 5/16/2026 9:15:53 AM
Coating_TS_LimitMinAbs | 138 | g/m²
Coating_TS_Nominal | 138 | g/m²
CoilID | 829680

## LengthProfiles
Length [m] | LP_Coating_TS_Avg [g/m²]
0 | 145.652634
18.222223 | 145.642212
36.444445 | 144.68985
54.666668 | 144.490646
72.888891 | 144.999481
91.111109 | 144.9534
109.333336 | 145.767426
127.555563 | 145.018036
145.777781 | 144.417801
164 | 144.781357
182.222219 | 145.99968
200.444453 | 145.557617
218.666672 | 146.051086
236.888891 | 146.112244
255.111125 | 144.390015
273.333344 | 145.611282
291.555563 | 147.369781
309.777781 | 147.072647
328 | 144.201324
346.222219 | 143.300568
364.444438 | 142.043991
382.666688 | 140.816193
400.888906 | 140.89917
419.111125 | 141.597672
437.333344 | 142.913086
455.555563 | 142.628082
473.777781 | 141.318024
492 | 140.964783
510.22225 | 140.51033
528.444438 | 140.661469
546.666688 | 140.652161
564.888875 | 136.046936
583.111125 | 136.139465
601.333375 | 136.240326
619.555563 | 134.786209
637.777813 | 134.123627
656 | 134.578186
674.22225 | 136.523956
692.444438 | 136.876953
710.666688 | 136.878372
728.888875 | 136.731339
747.111125 | 137.215408
765.333375 | 138.089081
783.555563 | 138.079041
801.777813 | 137.71347
820 | 137.234772
838.22225 | 137.614807
856.444438 | 137.660339
874.666688 | 137.731171
892.888938 | 137.606003
911.111125 | 135.529984
929.333375 | 134.259064
947.555563 | 126.915611
965.777813 | 132.052155
984 | 134.414658
1002.22225 | 134.510818
1020.4445 | 132.726089
1038.666688 | 133.365997
1056.888875 | 133.340393
1075.111125 | 133.330536
1093.333375 | 134.267853
1111.555625 | 134.361969
1129.77775 | 148.084091
1148 | 147.892593
1166.22225 | 141.671875
1184.4445 | 145.402252
1202.66675 | 146.071671
1220.888875 | 145.922012
1239.111125 | 145.212234
1257.333375 | 144.547699
1275.555625 | 143.912888
1293.77775 | 144.334137
1312 | 143.117767