## Values
Fieldname | Fieldvalue | Fieldunit
DateTime | 5/16/2026 9:46:24 AM
Coating_TS_LimitMinAbs | 138 | g/m²
Coating_TS_Nominal | 138 | g/m²
CoilID | 829630

## LengthProfiles
Length [m] | LP_Coating_TS_Avg [g/m²]
0 | 137.532547
18.544117 | 137.549271
37.088234 | 137.938858
55.632352 | 137.544174
74.176469 | 142.843506
92.720586 | 141.941803
111.264703 | 139.88179
129.80882 | 138.771072
148.352938 | 139.234192
166.897063 | 140.287613
185.441172 | 140.76503
203.985281 | 139.818039
222.529406 | 138.744995
241.073531 | 139.477768
259.617641 | 139.317444
278.16175 | 139.354309
296.705875 | 140.403381
315.25 | 139.641144
333.794125 | 136.671707
352.338219 | 134.94104
370.882344 | 133.869919
389.426469 | 133.088089
407.970563 | 134.468643
426.514688 | 133.99968
445.058813 | 134.479599
463.602938 | 134.407852
482.147063 | 134.206848
500.691156 | 133.78421
519.235281 | 133.351593
537.779375 | 133.804916
556.3235 | 134.501144
574.867625 | 135.224548
593.41175 | 134.949158
611.955875 | 136.173508
630.5 | 136.746368
649.044125 | 136.771286
667.58825 | 137.606827
686.132313 | 137.510788
704.676438 | 136.450897
723.220563 | 136.921967
741.764688 | 138.165924
760.308813 | 137.109314
778.852938 | 137.719543
797.397063 | 137.184738
815.941125 | 136.898697
834.48525 | 136.886063
853.029375 | 136.583115
871.5735 | 133.809128
890.117625 | 133.601181
908.66175 | 135.186813
927.205875 | 123.057198
945.75 | 125.951454
964.294125 | 127.629372
982.838188 | 124.443985
1001.382313 | 123.067444
1019.926438 | 123.328072
1038.470563 | 123.933952
1057.014625 | 133.648392
1075.55875 | 136.666199
1094.102875 | 130.479431
1112.647 | 131.163757
1131.191125 | 133.447144
1149.73525 | 133.986313
1168.279375 | 134.039871
1186.8235 | 132.067444
1205.367625 | 131.645294
1223.91175 | 131.377075
1242.455875 | 131.693176
1261 | 133.832886