## Values
Fieldname | Fieldvalue | Fieldunit
DateTime | 5/16/2026 10:17:10 AM
Coating_TS_LimitMinAbs | 138 | g/m²
Coating_TS_Nominal | 138 | g/m²
CoilID | 830270

## LengthProfiles
Length [m] | LP_Coating_TS_Avg [g/m²]
0 | 132.020798
18.416666 | 132.036057
36.833332 | 133.896957
55.25 | 132.546158
73.666664 | 132.998596
92.083328 | 133.378662
110.5 | 133.759796
128.916664 | 134.792236
147.333328 | 134.81076
165.75 | 132.785324
184.166656 | 131.268738
202.583328 | 130.814301
221 | 131.641357
239.416656 | 131.943893
257.833328 | 131.934982
276.25 | 131.827347
294.666656 | 131.286285
313.083313 | 130.669647
331.5 | 131.758987
349.916656 | 131.303757
368.333313 | 131.952347
386.75 | 133.068741
405.166656 | 131.302963
423.583313 | 130.669876
442 | 130.654922
460.416656 | 131.021057
478.833313 | 131.181
497.249969 | 131.342224
515.666656 | 132.510727
534.083313 | 134.664948
552.5 | 131.026428
570.916625 | 130.191498
589.333313 | 130.939819
607.75 | 132.069702
626.166625 | 131.547546
644.583313 | 129.933334
663 | 129.560898
681.416625 | 130.48613
699.833313 | 131.157547
718.25 | 132.031448
736.666625 | 133.326645
755.083313 | 134.584183
773.5 | 133.449539
791.916625 | 133.869537
810.333313 | 133.404144
828.75 | 131.777313
847.166625 | 129.880112
865.583313 | 129.232117
884 | 130.790909
902.416625 | 130.082504
920.833313 | 129.755157
939.249938 | 114.592659
957.666625 | 114.650429
976.083313 | 113.589989
994.499938 | 115.281876
1012.916625 | 116.023148
1031.333313 | 116.450264
1049.75 | 116.351166
1068.166625 | 114.849205
1086.58325 | 115.90506
1105 | 115.083481
1123.416625 | 116.450142
1141.83325 | 124.471748
1160.25 | 140.906769
1178.666625 | 135.043823
1197.08325 | 131.672653
1215.5 | 130.716904
1233.916625 | 131.962494
1252.33325 | 131.566345
1270.75 | 131.50769
1289.166625 | 132.977066
1307.58325 | 132.951019
1326 | 132.922531