## Values
Fieldname | Fieldvalue | Fieldunit
DateTime | 5/16/2026 10:47:42 AM
Coating_TS_LimitMinAbs | 138 | g/m²
Coating_TS_Nominal | 138 | g/m²
CoilID | 830110

## LengthProfiles
Length [m] | LP_Coating_TS_Avg [g/m²]
0 | 131.013565
18.555555 | 131.037155
37.111109 | 132.95842
55.666664 | 133.434448
74.222219 | 133.756256
92.777773 | 134.828995
111.333328 | 136.11499
129.888883 | 136.235336
148.444438 | 134.014908
167 | 134.488937
185.555547 | 133.742599
204.111094 | 132.402817
222.666656 | 131.123093
241.222219 | 131.50293
259.777766 | 130.514801
278.333313 | 130.138901
296.888875 | 130.823502
315.444438 | 132.038956
334 | 132.208557
352.555531 | 131.696503
371.111094 | 130.386551
389.666656 | 124.949554
408.222188 | 125.664551
426.77775 | 126.868668
445.333313 | 126.891357
463.888875 | 126.727386
482.444438 | 126.690102
500.999969 | 126.615669
519.555531 | 122.678146
538.111063 | 122.281769
556.666625 | 123.186119
575.222188 | 126.572647
593.77775 | 126.535149
612.333313 | 126.190353
630.888875 | 128.703613
649.444438 | 133.089691
668 | 135.887527
686.5555 | 136.678024
705.111063 | 136.386429
723.666625 | 136.145691
742.222188 | 136.500488
760.77775 | 136.231537
779.333313 | 136.388
797.888875 | 136.777679
816.444375 | 136.568558
834.999938 | 134.918716
853.5555 | 135.357437
872.111063 | 134.543015
890.666625 | 132.829941
909.222188 | 132.50087
927.77775 | 133.04213
946.333313 | 131.266525
964.888875 | 131.280258
983.444375 | 127.391785
1001.999938 | 128.175125
1020.5555 | 115.338844
1039.111063 | 112.950066
1057.666625 | 116.644501
1076.222125 | 116.272621
1094.77775 | 115.129173
1113.33325 | 115.107857
1131.888875 | 121.596809
1150.444375 | 132.164642
1169 | 137.867538
1187.5555 | 129.28334
1206.111 | 127.840446
1224.666625 | 128.162888
1243.222125 | 127.632462
1261.77775 | 127.018097
1280.33325 | 127.284958
1298.888875 | 129.43692
1317.444375 | 131.115067
1336 | 132.565048