## Values
Fieldname | Fieldvalue | Fieldunit
DateTime | 5/16/2026 11:18:40 AM
Coating_TS_LimitMinAbs | 138 | g/m²
Coating_TS_Nominal | 138 | g/m²
CoilID | 830340

## LengthProfiles
Length [m] | LP_Coating_TS_Avg [g/m²]
0 | 130.333344
18.465754 | 130.519333
36.931508 | 131.096283
55.397262 | 132.90155
73.863016 | 131.722092
92.328766 | 132.562271
110.794523 | 129.659897
129.260281 | 130.507736
147.726031 | 130.195267
166.191781 | 129.916061
184.657531 | 129.225998
203.123297 | 128.901611
221.589047 | 128.496902
240.054797 | 127.795059
258.520563 | 125.643761
276.986313 | 125.985954
295.452063 | 124.560966
313.917813 | 124.509979
332.383563 | 126.44381
350.849313 | 125.485367
369.315063 | 126.206795
387.780844 | 130.153961
406.246594 | 130.176559
424.712344 | 128.954636
443.178094 | 128.287766
461.643844 | 128.798416
480.109594 | 130.433487
498.575344 | 132.15448
517.041125 | 131.576019
535.506875 | 131.378845
553.972625 | 129.35881
572.438375 | 129.010956
590.904125 | 129.716583
609.369875 | 129.359634
627.835625 | 130.519958
646.301375 | 131.573151
664.767125 | 131.716232
683.232875 | 131.493317
701.698625 | 131.025345
720.164375 | 131.770096
738.630125 | 131.331177
757.095938 | 130.206421
775.561688 | 130.099197
794.027438 | 131.769867
812.493188 | 131.727554
830.958938 | 132.30249
849.424688 | 132.285721
867.890438 | 133.7995
886.356188 | 132.95668
904.821938 | 130.798737
923.287688 | 130.277069
941.753438 | 127.562454
960.219188 | 121.215866
978.684938 | 121.278923
997.150688 | 125.019035
1015.616438 | 124.498978
1034.08225 | 124.450638
1052.548 | 123.909363
1071.01375 | 124.898857
1089.4795 | 125.615921
1107.94525 | 125.026703
1126.411 | 126.317894
1144.87675 | 145.350983
1163.3425 | 139.308136
1181.80825 | 134.728073
1200.274 | 135.059067
1218.73975 | 135.050034
1237.2055 | 136.203201
1255.67125 | 133.569778
1274.137 | 135.57225
1292.60275 | 136.458527
1311.0685 | 136.716415
1329.53425 | 137.572372
1348 | 137.045715