## Values
Fieldname | Fieldvalue | Fieldunit
DateTime | 5/16/2026 11:49:24 AM
Coating_TS_LimitMinAbs | 138 | g/m²
Coating_TS_Nominal | 138 | g/m²
CoilID | 829550

## LengthProfiles
Length [m] | LP_Coating_TS_Avg [g/m²]
0 | 132.738281
18.428572 | 132.749512
36.857145 | 133.242371
55.285719 | 133.196548
73.714289 | 132.2285
92.142859 | 132.591324
110.571438 | 134.279373
129.000008 | 133.394974
147.428578 | 133.551575
165.857156 | 131.576767
184.285719 | 130.696121
202.714297 | 133.293701
221.142875 | 133.969833
239.571438 | 134.421555
258.000016 | 135.407898
276.428594 | 135.048752
294.857156 | 133.991928
313.285719 | 133.402451
331.714313 | 133.404358
350.142875 | 133.439117
368.571438 | 134.04715
387.000031 | 133.782562
405.428594 | 131.476807
423.857156 | 131.538742
442.28575 | 130.632584
460.714313 | 130.787094
479.142875 | 132.407455
497.571438 | 133.283157
516.000031 | 133.661072
534.428625 | 134.325211
552.857188 | 135.895035
571.28575 | 136.522964
589.714313 | 135.992493
608.142875 | 134.875259
626.571438 | 134.682327
645 | 135.151993
663.428625 | 134.970917
681.857188 | 134.651093
700.28575 | 134.92662
718.714313 | 136.297623
737.142875 | 136.251633
755.571438 | 137.535614
774.000063 | 136.366989
792.428625 | 133.585449
810.857188 | 133.750565
829.28575 | 133.913025
847.714313 | 133.642502
866.142875 | 133.960175
884.5715 | 133.957626
903.000063 | 117.902893
921.428625 | 115.323418
939.857188 | 121.859467
958.28575 | 121.286247
976.714313 | 120.21595
995.142875 | 120.213028
1013.5715 | 120.536583
1032.000063 | 120.260086
1050.428625 | 120.391052
1068.85725 | 120.604889
1087.28575 | 121.754105
1105.714375 | 133.897476
1124.142875 | 138.808105
1142.5715 | 133.859497
1161 | 136.128967
1179.428625 | 137.344116
1197.85725 | 135.74791
1216.28575 | 135.55777
1234.714375 | 135.877975
1253.142875 | 135.871033
1271.5715 | 135.086258
1290 | 134.422165