## Values
Fieldname | Fieldvalue | Fieldunit
DateTime | 5/16/2026 12:20:34 PM
Coating_TS_LimitMinAbs | 138 | g/m²
Coating_TS_Nominal | 138 | g/m²
CoilID | 829670

## LengthProfiles
Length [m] | LP_Coating_TS_Avg [g/m²]
0 | 139.774216
18.465754 | 139.788406
36.931508 | 140.940811
55.397262 | 140.082779
73.863016 | 140.113571
92.328766 | 139.701508
110.794523 | 139.135635
129.260281 | 139.137802
147.726031 | 139.361496
166.191781 | 139.613235
184.657531 | 139.378708
203.123297 | 138.420197
221.589047 | 138.76059
240.054797 | 140.79892
258.520563 | 140.326096
276.986313 | 138.745667
295.452063 | 139.164749
313.917813 | 139.498718
332.383563 | 139.071365
350.849313 | 140.694366
369.315063 | 140.704254
387.780844 | 137.680878
406.246594 | 136.252426
424.712344 | 136.555222
443.178094 | 136.852249
461.643844 | 137.595963
480.109594 | 138.241501
498.575344 | 137.719574
517.041125 | 136.729141
535.506875 | 136.28299
553.972625 | 136.591858
572.438375 | 136.587799
590.904125 | 135.02919
609.369875 | 133.83223
627.835625 | 134.515152
646.301375 | 134.202087
664.767125 | 133.04744
683.232875 | 132.369064
701.698625 | 134.261246
720.164375 | 134.819611
738.630125 | 136.227356
757.095938 | 136.379547
775.561688 | 136.640579
794.027438 | 135.514954
812.493188 | 135.780548
830.958938 | 135.063644
849.424688 | 133.790787
867.890438 | 133.003326
886.356188 | 132.90802
904.821938 | 134.093201
923.287688 | 135.434296
941.753438 | 132.259918
960.219188 | 131.212936
978.684938 | 130.592133
997.150688 | 120.983826
1015.616438 | 118.246071
1034.08225 | 122.982109
1052.548 | 129.756134
1071.01375 | 128.997421
1089.4795 | 130.092545
1107.94525 | 128.77623
1126.411 | 128.855347
1144.87675 | 129.56221
1163.3425 | 129.876709
1181.80825 | 129.160385
1200.274 | 146.95163
1218.73975 | 136.427628
1237.2055 | 135.692902
1255.67125 | 137.068542
1274.137 | 139.768661
1292.60275 | 139.334686
1311.0685 | 139.040359
1329.53425 | 137.587585
1348 | 136.31488