## Values
Fieldname | Fieldvalue | Fieldunit
DateTime | 5/16/2026 12:49:13 PM
Coating_TS_LimitMinAbs | 138 | g/m²
Coating_TS_Nominal | 138 | g/m²
CoilID | 829690

## LengthProfiles
Length [m] | LP_Coating_TS_Avg [g/m²]
0 | 122.883247
18.492537 | 122.88765
36.985074 | 123.540848
55.477609 | 123.550293
73.970148 | 124.706924
92.462688 | 125.097153
110.955219 | 123.525902
129.447758 | 122.786194
147.940297 | 122.640938
166.432828 | 124.743919
184.925375 | 124.150635
203.417906 | 126.12532
221.910438 | 127.143539
240.402984 | 127.616859
258.895516 | 127.110474
277.388063 | 127.325005
295.880594 | 127.799103
314.373125 | 128.984589
332.865656 | 130.380447
351.358219 | 131.165726
369.85075 | 130.727524
388.343281 | 131.116257
406.835813 | 131.774414
425.328344 | 134.479263
443.820875 | 135.862732
462.313438 | 134.467606
480.805969 | 134.141327
499.2985 | 133.284042
517.791031 | 133.779236
536.283563 | 134.640503
554.776125 | 134.05777
573.268625 | 136.662491
591.761188 | 136.867188
610.25375 | 137.348907
628.74625 | 136.265991
647.238813 | 136.232422
665.731313 | 135.929077
684.223875 | 136.577011
702.716438 | 136.906265
721.208938 | 138.210358
739.7015 | 137.866653
758.194 | 138.573227
776.686563 | 137.268829
795.179125 | 136.550201
813.671625 | 134.594376
832.164188 | 132.20137
850.656688 | 133.308044
869.14925 | 133.681854
887.64175 | 132.792328
906.134313 | 117.388374
924.626875 | 120.64518
943.119375 | 127.479469
961.611938 | 126.271637
980.104438 | 125.956985
998.597 | 125.604118
1017.089563 | 127.223213
1035.582063 | 128.174591
1054.074625 | 146.6073
1072.567125 | 142.910248
1091.05975 | 137.864975
1109.55225 | 138.566513
1128.04475 | 137.639343
1146.53725 | 136.078506
1165.029875 | 135.406479
1183.522375 | 133.694366
1202.014875 | 133.506531
1220.5075 | 132.926239
1239 | 132.560944