## Values
Fieldname | Fieldvalue | Fieldunit
DateTime | 5/16/2026 2:09:36 PM
Coating_TS_LimitMinAbs | 138 | g/m²
Coating_TS_Nominal | 138 | g/m²
CoilID | 829640

## LengthProfiles
Length [m] | LP_Coating_TS_Avg [g/m²]
0 | 132.094055
15.203704 | 132.082138
30.407408 | 131.851959
45.611113 | 131.477737
60.814816 | 131.733078
76.018523 | 132.434586
91.222227 | 132.285583
106.42593 | 133.260925
121.629633 | 133.27623
136.833344 | 132.629013
152.037047 | 133.243561
167.24075 | 133.825653
182.444453 | 133.68158
197.648156 | 135.208954
212.851859 | 132.576797
228.055563 | 132.599442
243.259266 | 132.272278
258.462969 | 132.512375
273.666688 | 133.366943
288.870375 | 133.385406
304.074094 | 135.160736
319.277781 | 136.145874
334.4815 | 134.948593
349.685188 | 134.854462
364.888906 | 133.943314
380.092594 | 134.691391
395.296313 | 135.261475
410.5 | 135.76973
425.703719 | 136.346359
440.907406 | 134.893127
456.111125 | 133.868759
471.314813 | 134.735062
486.518531 | 135.414429
501.72225 | 135.272324
516.925938 | 135.483871
532.129625 | 135.365494
547.333375 | 137.599686
562.537063 | 136.990128
577.74075 | 135.903503
592.944438 | 123.680771
608.148188 | 121.254906
623.351875 | 121.065674
638.555563 | 118.976997
653.75925 | 112.083717
668.963 | 92.413727
684.166688 | 78.957787
699.370375 | 77.832268
714.574063 | 77.434006
729.777813 | 69.735725
744.9815 | 71.687721
760.185188 | 77.720337
775.388938 | 71.513092
790.592625 | 54.975571
805.796313 | 50.998451
821 | 49.7089