## Values
Fieldname | Fieldvalue | Fieldunit
DateTime | 5/16/2026 2:59:57 PM
Coating_TS_LimitMinAbs | 138 | g/m²
Coating_TS_Nominal | 138 | g/m²
CoilID | 830190

## LengthProfiles
Length [m] | LP_Coating_TS_Avg [g/m²]
0 | 78.033081
11.482143 | 78.034744
22.964285 | 78.269608
34.44643 | 78.284012
45.92857 | 77.210373
57.410711 | 77.891541
68.892859 | 76.628777
80.375 | 77.688469
91.857141 | 72.629326
103.339281 | 67.126686
114.821422 | 67.891457
126.30357 | 67.523598
137.785719 | 60.737171
149.267859 | 61.808105
160.75 | 63.294888
172.232141 | 63.862614
183.714281 | 68.99675
195.196422 | 77.226631
206.678563 | 78.921555
218.160703 | 78.012398
229.642844 | 78.168549
241.125 | 78.65403
252.607141 | 77.317421
264.089281 | 73.61203
275.571438 | 77.921707
287.053563 | 78.065796
298.535719 | 82.208755
310.017844 | 84.93924
321.5 | 84.577583
332.982125 | 81.931107
344.464281 | 82.428062
355.946406 | 82.314072
367.428563 | 85.964745
378.910719 | 92.28315
390.392844 | 93.020767
401.875 | 96.348785
413.357125 | 96.614899
424.839281 | 96.537392
436.321406 | 100.790169
447.803563 | 105.457085
459.285688 | 105.130981
470.767844 | 104.880241
482.25 | 105.325653
493.732125 | 106.373413
505.214281 | 105.6912
516.696406 | 106.110832
528.178563 | 105.682556
539.660688 | 105.499512
551.142875 | 104.759308
562.625 | 104.690926
574.107125 | 105.16983
585.58925 | 105.66407
597.071438 | 105.315346
608.553563 | 105.677574
620.035688 | 105.754318
631.517813 | 106.283371
643 | 106.181702
654.482125 | 105.677536
665.96425 | 105.362183
677.446438 | 104.608871
688.928563 | 97.141975
700.410688 | 93.972275
711.892813 | 96.863998
723.375 | 93.582321
734.857125 | 93.986214
746.33925 | 95.12809
757.821438 | 96.189377
769.303563 | 95.055527
780.785688 | 95.075195
792.267813 | 96.103668
803.75 | 97.106064
815.232125 | 95.662483
826.71425 | 89.574585
838.196438 | 85.900726
849.678563 | 85.540894
861.160688 | 85.369209
872.642813 | 84.05101
884.125 | 75.548256
895.607125 | 69.407303
907.08925 | 68.925735
918.571375 | 69.591499
930.053563 | 68.202751
941.535688 | 69.488129
953.017813 | 70.285889
964.5 | 70.96489
975.982125 | 71.338478
987.46425 | 74.356552
998.946375 | 84.033043
1010.428563 | 87.434654
1021.910688 | 88.430832
1033.392813 | 89.057022
1044.875 | 80.762291
1056.357125 | 80.586113
1067.83925 | 77.520599
1079.321375 | 75.776848
1090.8035 | 72.646988
1102.28575 | 70.65287
1113.767875 | 70.263916
1125.25 | 71.299126
1136.732125 | 70.781311
1148.21425 | 69.799644
1159.696375 | 69.9674
1171.1785 | 69.391045
1182.660625 | 71.340508
1194.142875 | 72.202782
1205.625 | 73.130157
1217.107125 | 74.911011
1228.58925 | 60.149361
1240.071375 | 87.805275
1251.5535 | 95.033043
1263.035625 | 95.388313
1274.517875 | 95.976219
1286 | 84.70887