## Values
Fieldname | Fieldvalue | Fieldunit
DateTime | 5/16/2026 3:07:11 PM
Coating_TS_LimitMinAbs | 138 | g/m²
Coating_TS_Nominal | 138 | g/m²
CoilID | 826580

## LengthProfiles
Length [m] | LP_Coating_TS_Avg [g/m²]
0 | 103.935028
7.444444 | 103.945114
14.888889 | 104.445518
22.333332 | 104.495529
29.777777 | 101.694778
37.222223 | 101.28949
44.666664 | 100.926025
52.111109 | 101.286148
59.555555 | 99.090935
67 | 97.818802
74.444445 | 93.547569
81.888891 | 85.894981
89.333328 | 87.317497
96.777773 | 89.787399
104.222219 | 88.897278
111.666664 | 87.58046
119.111109 | 86.900261
126.555555 | 87.453056
134 | 88.183128