## Values
Fieldname | Fieldvalue | Fieldunit
DateTime | 5/16/2026 4:12:34 PM
Coating_TS_LimitMinAbs | 138 | g/m²
Coating_TS_Nominal | 138 | g/m²
CoilID | 826580

## LengthProfiles
Length [m] | LP_Coating_TS_Avg [g/m²]
0 | 97.109718
7.881081 | 97.109505
15.762162 | 97.125114
23.643242 | 98.005623
31.524324 | 95.574554
39.405406 | 97.209129
47.286484 | 97.895645
55.167566 | 96.625206
63.048648 | 100.770546
70.929727 | 99.661263
78.810813 | 97.598869
86.691891 | 96.45282
94.572969 | 96.921585
102.454055 | 97.231232
110.335133 | 96.438026
118.216219 | 91.676231
126.097297 | 96.062988
133.978375 | 94.562531
141.859453 | 92.53965
149.740547 | 97.079514
157.621625 | 99.82811
165.502703 | 99.132736
173.383781 | 94.29039
181.264859 | 94.419067
189.145938 | 92.070518
197.027031 | 90.833664
204.908109 | 84.464188
212.789188 | 84.243385
220.670266 | 84.311424
228.551344 | 85.454323
236.432438 | 89.728905
244.313516 | 89.473495
252.194594 | 87.367111
260.075672 | 85.092125
267.95675 | 85.839859
275.837844 | 88.705002
283.718906 | 89.069305
291.6 | 90.173775
299.481094 | 88.845856
307.362156 | 86.612534
315.24325 | 89.960854
323.124313 | 105.287331
331.005406 | 108.598274
338.8865 | 108.544548
346.767563 | 107.771454
354.648656 | 105.708458
362.529719 | 106.277206
370.410813 | 111.123817
378.291875 | 110.924919
386.172969 | 111.254852
394.054063 | 97.173698
401.935125 | 100.603661
409.816219 | 104.346947
417.697281 | 108.918228
425.578375 | 108.866135
433.459469 | 105.365135
441.340531 | 104.605812
449.221625 | 102.571419
457.102688 | 107.498222
464.983781 | 112.662224
472.864875 | 127.473312
480.745938 | 135.871231
488.627031 | 135.877182
496.508094 | 140.607391
504.389188 | 140.675003
512.270281 | 138.165039
520.151344 | 137.604019
528.032438 | 135.365692
535.9135 | 141.175735
543.794563 | 141.362991
551.675688 | 136.910019
559.55675 | 130.066925
567.437813 | 125.976692
575.318938 | 132.111893
583.2 | 132.663528
591.081063 | 131.477051
598.962188 | 127.470642
606.84325 | 127.845703
614.724313 | 128.393555
622.605375 | 131.121948
630.4865 | 132.482986
638.367563 | 128.821609
646.248625 | 126.159569
654.12975 | 128.12056
662.010813 | 131.253082
669.891875 | 129.134308
677.773 | 129.753693
685.654063 | 127.338142
693.535125 | 127.520927
701.416188 | 129.799683
709.297313 | 131.108704
717.178375 | 129.462524
725.059438 | 130.119125
732.940563 | 127.143623
740.821625 | 125.208969
748.702688 | 130.365479
756.58375 | 130.412659
764.464875 | 130.311249
772.345938 | 126.848335
780.227 | 126.071472
788.108125 | 128.215942
795.989188 | 128.098648
803.87025 | 130.611206
811.751375 | 126.357277
819.632438 | 125.818146
827.5135 | 125.977745
835.394563 | 127.630608
843.275688 | 128.792801
851.15675 | 128.575455
859.037813 | 129.205643
866.918938 | 130.172333
874.8 | 129.000046
882.681063 | 128.341827
890.562188 | 128.709976
898.44325 | 130.153168
906.324313 | 128.409485
914.205375 | 128.914581
922.0865 | 128.164749
929.967563 | 127.449837
937.848625 | 128.057388
945.72975 | 127.313812
953.610813 | 128.118332
961.491875 | 129.117477
969.373 | 128.014618
977.254063 | 128.147675
985.135125 | 127.857735
993.016188 | 120.801682
1000.897313 | 117.535149
1008.778375 | 117.198967
1016.659438 | 121.479362
1024.540563 | 121.034164
1032.421625 | 118.822922
1040.302688 | 121.597443
1048.18375 | 124.661057
1056.064875 | 126.304993
1063.946 | 131.414429
1071.827 | 130.182922
1079.708125 | 129.92041
1087.589125 | 130.175018
1095.47025 | 130.130096
1103.351375 | 130.932785
1111.232375 | 131.276657
1119.1135 | 131.1073
1126.994625 | 131.223404
1134.875625 | 130.859146
1142.75675 | 131.985703
1150.637875 | 130.696625
1158.518875 | 131.696365
1166.4 | 131.677597
1174.281125 | 130.802185
1182.162125 | 129.930679
1190.04325 | 132.056183
1197.924375 | 130.768448
1205.805375 | 127.839294
1213.6865 | 123.883156
1221.567625 | 124.734459
1229.448625 | 125.873627
1237.32975 | 128.847046
1245.21075 | 128.724869
1253.091875 | 126.417221
1260.973 | 125.366875
1268.854 | 124.996696
1276.735125 | 128.415039
1284.61625 | 129.329315
1292.49725 | 129.598618
1300.378375 | 126.893661
1308.2595 | 124.089844
1316.1405 | 125.779648
1324.021625 | 131.40831
1331.90275 | 129.914383
1339.78375 | 126.066254
1347.664875 | 124.635231
1355.546 | 123.937042
1363.427 | 125.166679
1371.308125 | 128.547714
1379.189125 | 128.306122
1387.07025 | 127.110191
1394.951375 | 124.877113
1402.832375 | 122.952873
1410.7135 | 116.397957
1418.594625 | 117.51725
1426.475625 | 118.929298
1434.35675 | 118.447632
1442.237875 | 115.666817
1450.118875 | 113.837112
1458 | 114.55043