## Values
Fieldname | Fieldvalue | Fieldunit
DateTime | 5/16/2026 5:11:49 PM
Coating_TS_LimitMinAbs | 138 | g/m²
Coating_TS_Nominal | 138 | g/m²
CoilID | 827800

## LengthProfiles
Length [m] | LP_Coating_TS_Avg [g/m²]
0 | 136.72789
6.550898 | 136.717239
13.101797 | 133.484131
19.652695 | 132.126724
26.203594 | 139.660385
32.754492 | 144.81778
39.305391 | 144.913849
45.856289 | 151.054688
52.407188 | 151.638885
58.958086 | 145.287094
65.508984 | 142.127853
72.059883 | 140.368027
78.610781 | 137.245392
85.16168 | 136.782806
91.712578 | 137.555847
98.263477 | 136.214249
104.814375 | 139.866135
111.365273 | 144.137543
117.916172 | 140.785004
124.46707 | 136.425125
131.017969 | 135.700623
137.568875 | 132.764786
144.119766 | 128.590012
150.670656 | 127.997734
157.221563 | 132.344498
163.772469 | 132.848633
170.323359 | 133.611649
176.87425 | 129.616959
183.425156 | 127.39521
189.976063 | 127.516838
196.526953 | 125.548927
203.077844 | 126.628654
209.62875 | 127.325188
216.179656 | 132.762405
222.730547 | 132.150787
229.281438 | 131.004288
235.832344 | 128.333496
242.38325 | 127.431076
248.934141 | 126.703773
255.485031 | 126.368721
262.035938 | 125.959129
268.586844 | 132.715698
275.13775 | 132.611145
281.688625 | 130.9496
288.239531 | 125.597374
294.790438 | 122.089874
301.341313 | 121.579544
307.892219 | 121.43644
314.443125 | 121.479294
320.994031 | 121.992813
327.544938 | 125.990768
334.095813 | 124.647652
340.646719 | 124.590378
347.197625 | 121.488449
353.7485 | 118.940895
360.299406 | 120.622887
366.850313 | 120.269348
373.401219 | 124.385025
379.952125 | 125.979507
386.503 | 126.127098
393.053906 | 123.496086
399.604813 | 121.426208
406.155688 | 119.826874
412.706594 | 120.7425
419.2575 | 120.323647
425.808406 | 122.278954
432.359313 | 124.503654
438.910188 | 125.012802
445.461094 | 122.895935
452.012 | 119.568382
458.562875 | 118.334915
465.113781 | 119.116058
471.664688 | 119.437973
478.215594 | 122.042877
484.7665 | 124.054291
491.317375 | 124.371323
497.868281 | 121.717987
504.419188 | 120.610107
510.970063 | 119.281364
517.520969 | 119.64212
524.071875 | 119.194336
530.62275 | 122.128624
537.173688 | 124.542686
543.724563 | 123.997459
550.2755 | 122.29908
556.826375 | 120.744843
563.37725 | 118.259956
569.928188 | 119.351234
576.479063 | 118.479225
583.029938 | 119.222969
589.580875 | 123.844986
596.13175 | 123.903694
602.682625 | 123.549538
609.233563 | 124.725502
615.784438 | 122.986832
622.335375 | 123.673752
628.88625 | 123.415115
635.437125 | 123.758118
641.988063 | 122.079483
648.538938 | 123.086868
655.089875 | 122.079208
661.64075 | 121.969078
668.191625 | 120.792465
674.742563 | 120.629097
681.293438 | 120.710625
687.844313 | 120.174805
694.39525 | 119.741425
700.946125 | 116.463272
707.497 | 115.155159
714.047938 | 116.633049
720.598813 | 123.255112
727.14975 | 122.206131
733.700625 | 122.036148
740.2515 | 121.674721
746.802438 | 122.517082
753.353313 | 122.58979
759.90425 | 116.771667
766.455125 | 116.594894
773.006 | 115.215576
779.556938 | 115.3256
786.107813 | 112.056992
792.658688 | 109.038895
799.209625 | 108.688255
805.7605 | 108.653191
812.311375 | 109.163887
818.862313 | 109.335526
825.413188 | 109.865547
831.964125 | 109.7062
838.515 | 109.875206
845.065875 | 113.908592
851.616813 | 121.884789
858.167688 | 122.547134
864.718625 | 119.981453
871.2695 | 120.604958
877.820375 | 120.775627
884.371313 | 120.781151
890.922188 | 121.263885
897.473063 | 121.158463
904.024 | 119.257072
910.574875 | 117.900688
917.12575 | 118.571945
923.676688 | 118.052261
930.227563 | 118.780937
936.7785 | 123.442879
943.329375 | 123.728065
949.88025 | 119.302292
956.431188 | 118.722977
962.982063 | 118.16349
969.533 | 119.724724
976.083875 | 122.974388
982.63475 | 124.446648
989.185688 | 120.595512
995.736563 | 118.41011
1002.287438 | 118.329002
1008.838375 | 117.39653
1015.38925 | 120.979393
1021.940125 | 122.925858
1028.491063 | 122.259384
1035.041938 | 119.096115
1041.592875 | 119.092133
1048.14375 | 118.356934
1054.694625 | 120.535156
1061.2455 | 124.159637
1067.7965 | 122.56839
1074.347375 | 119.992249
1080.89825 | 123.937668
1087.449125 | 126.802834
1094 | 126.827652