## Values
Fieldname | Fieldvalue | Fieldunit
DateTime | 5/16/2026 6:11:48 PM
Coating_TS_LimitMinAbs | 138 | g/m²
Coating_TS_Nominal | 138 | g/m²
CoilID | 826420

## LengthProfiles
Length [m] | LP_Coating_TS_Avg [g/m²]
0 | 108.405754
9.01227 | 108.473801
18.024539 | 113.836906
27.036809 | 117.639107
36.049078 | 114.420868
45.061348 | 113.140823
54.073617 | 111.432106
63.085887 | 117.762878
72.098156 | 119.311516
81.110422 | 121.894875
90.122695 | 119.259247
99.134969 | 118.653214
108.147234 | 119.101845
117.1595 | 117.845512
126.171773 | 123.634102
135.184047 | 122.855148
144.196313 | 121.055923
153.208578 | 121.599739
162.220844 | 123.838455
171.233125 | 126.334114
180.245391 | 131.401535
189.257656 | 127.616302
198.269938 | 121.574272
207.282203 | 123.663124
216.294469 | 122.454185
225.306734 | 124.461197
234.319 | 124.018402
243.331281 | 122.629509
252.343547 | 121.08403
261.355813 | 122.776627
270.368094 | 125.607994
279.380344 | 125.31665
288.392625 | 124.140999
297.404906 | 121.996284
306.417156 | 121.38205
315.429438 | 124.41748
324.441688 | 124.919174
333.453969 | 125.153564
342.46625 | 121.861641
351.4785 | 121.353714
360.490781 | 121.609695
369.503063 | 132.007813
378.515313 | 132.666672
387.527594 | 131.310593
396.539875 | 129.013687
405.552125 | 127.574211
414.564406 | 128.723694
423.576656 | 131.478516
432.588938 | 131.634766
441.601219 | 128.640366
450.613469 | 127.967819
459.62575 | 127.245483
468.638 | 132.710983
477.650281 | 136.977478
486.662563 | 131.838684
495.674813 | 127.793671
504.687094 | 128.361786
513.699375 | 128.699234
522.711625 | 132.410873
531.723875 | 131.053955
540.736188 | 129.764297
549.748438 | 127.827438
558.760688 | 127.624001
567.773 | 129.560883
576.78525 | 131.469421
585.7975 | 130.635437
594.809813 | 127.417358
603.822063 | 127.534088
612.834313 | 128.031754
621.846625 | 130.148605
630.858875 | 131.846725
639.871125 | 128.686798
648.883375 | 127.15538
657.895688 | 126.361931
666.907938 | 130.444916
675.920188 | 129.769363
684.9325 | 130.144653
693.94475 | 126.70842
702.957 | 127.20153
711.969313 | 128.860397
720.981563 | 130.812149
729.993813 | 131.482361
739.006125 | 129.749252
748.018375 | 127.546318
757.030625 | 127.125816
766.042938 | 130.37619
775.055188 | 130.708771
784.067438 | 130.289902
793.07975 | 127.018501
802.092 | 126.777054
811.10425 | 126.556068
820.1165 | 130.652191
829.128813 | 129.639709
838.141063 | 128.440918
847.153313 | 125.716415
856.165625 | 126.700348
865.177875 | 127.982117
874.190125 | 129.543945
883.202438 | 129.603973
892.214688 | 128.005127
901.226938 | 125.506599
910.23925 | 128.929688
919.2515 | 130.724991
928.26375 | 131.072876
937.276 | 130.262421
946.288313 | 130.968002
955.300563 | 129.598877
964.312813 | 129.98819
973.325125 | 129.219391
982.337375 | 129.694504
991.349625 | 129.503769
1000.361938 | 129.823227
1009.374188 | 129.30455
1018.386438 | 129.802017
1027.39875 | 128.151917
1036.411 | 129.67897
1045.42325 | 128.198898
1054.4355 | 127.982506
1063.44775 | 126.376167
1072.460125 | 124.084259
1081.472375 | 130.200745
1090.484625 | 130.359833
1099.496875 | 129.561264
1108.509125 | 131.031876
1117.521375 | 130.441437
1126.53375 | 130.062973
1135.546 | 129.548599
1144.55825 | 129.996109
1153.5705 | 130.454742
1162.58275 | 130.581741
1171.595 | 130.776276
1180.60725 | 131.380569
1189.619625 | 131.013535
1198.631875 | 130.543396
1207.644125 | 131.89093
1216.656375 | 130.060638
1225.668625 | 128.746231
1234.680875 | 129.377655
1243.69325 | 129.25386
1252.7055 | 128.173584
1261.71775 | 126.414314
1270.73 | 126.611145
1279.74225 | 126.868721
1288.7545 | 128.359131
1297.76675 | 130.484192
1306.779125 | 128.452423
1315.791375 | 126.251869
1324.803625 | 126.274628
1333.815875 | 127.435165
1342.828125 | 131.990463
1351.840375 | 133.997375
1360.85275 | 132.061905
1369.865 | 131.04277
1378.87725 | 130.649277
1387.8895 | 133.986694
1396.90175 | 132.864655
1405.914 | 133.748169
1414.926375 | 130.764877
1423.938625 | 131.191284
1432.950875 | 130.313614
1441.963125 | 134.908401
1450.975375 | 133.971436
1459.987625 | 131.483658
1468.999875 | 131.439362