## Values
Fieldname | Fieldvalue | Fieldunit
DateTime | 5/17/2026 7:26:45 AM
Coating_TS_LimitMinAbs | 138 | g/m²
Coating_TS_Nominal | 138 | g/m²
CoilID | 826260

## LengthProfiles
Length [m] | LP_Coating_TS_Avg [g/m²]
0 | 134.510193
8.56923 | 134.446655
17.138461 | 130.385483
25.707691 | 130.744843
34.276922 | 133.058472
42.846152 | 133.637283
51.415383 | 134.508362
59.984613 | 129.862366
68.553844 | 129.857788
77.123078 | 133.458176
85.692305 | 132.134552
94.261531 | 132.398605
102.830766 | 131.199738
111.4 | 129.714981
119.969227 | 129.388321
128.538453 | 131.923813
137.107688 | 131.071457
145.676922 | 130.70047
154.246156 | 125.880844
162.815375 | 123.803482
171.384609 | 126.397339
179.953844 | 129.976517
188.523063 | 130.623779
197.092297 | 126.751244
205.661531 | 124.475342
214.230766 | 125.773224
222.8 | 125.228699
231.369219 | 129.305969
239.938453 | 129.163025
248.507688 | 130.626221
257.076906 | 125.413605
265.646156 | 127.119316
274.215375 | 127.852425
282.784594 | 135.243195
291.353844 | 136.809616
299.923063 | 131.882874
308.492313 | 130.715225
317.061531 | 132.279419
325.63075 | 135.443024
334.2 | 134.766754
342.769219 | 134.753296
351.338438 | 133.482986
359.907688 | 132.891785
368.476906 | 133.790634
377.046125 | 136.221649
385.615375 | 135.982727
394.184594 | 133.9478
402.753844 | 130.372467
411.323063 | 128.329559
419.892281 | 130.686569
428.461531 | 132.46167
437.03075 | 132.616714
445.6 | 131.391617
454.169219 | 125.738152
462.738438 | 125.014114
471.307688 | 127.714417
479.876906 | 127.626953
488.446125 | 128.709366
497.015375 | 123.969536
505.584594 | 125.307404
514.153813 | 129.12941
522.723063 | 128.070007
531.292313 | 128.621368
539.8615 | 126.974129
548.43075 | 131.257828
557 | 140.342697
565.569188 | 144.445541
574.138438 | 144.434433
582.707688 | 142.616745
591.276875 | 141.787399
599.846125 | 142.764664
608.415375 | 145.806961
616.984625 | 148.45224
625.553813 | 147.724304
634.123063 | 142.387207
642.692313 | 142.7565
651.2615 | 143.377274
659.83075 | 147.326096
668.4 | 147.306458
676.969188 | 147.068634
685.538438 | 143.268982
694.107688 | 142.955154
702.676875 | 144.150848
711.246125 | 146.750122
719.815375 | 147.170441
728.384563 | 146.22554
736.953813 | 142.488144
745.523063 | 142.961502
754.09225 | 144.918198
762.6615 | 147.730133
771.23075 | 148.087234
779.8 | 144.554169
788.369188 | 141.02417
796.938438 | 140.435257
805.507688 | 140.407593
814.076875 | 139.362259
822.646125 | 139.693512
831.215375 | 135.905792
839.784563 | 134.189285
848.353813 | 136.228134
856.923063 | 138.359772
865.49225 | 137.869385
874.0615 | 134.617279
882.63075 | 133.024033
891.2 | 138.468491
899.769188 | 136.547745
908.338438 | 136.131088
916.907688 | 137.058823
925.476875 | 135.548645
934.046125 | 134.833298
942.615375 | 134.304871
951.184563 | 135.646088
959.753813 | 134.915482
968.323063 | 134.321808
976.89225 | 132.659454
985.4615 | 134.314636
994.03075 | 132.536179
1002.599938 | 133.065262
1011.169188 | 132.606583
1019.738438 | 131.706818
1028.307625 | 131.11351
1036.876875 | 129.247543
1045.446125 | 126.538094
1054.015375 | 125.14521
1062.584625 | 128.119278
1071.15375 | 126.636208
1079.723 | 128.542847
1088.29225 | 133.190399
1096.8615 | 132.256348
1105.43075 | 132.595413
1114 | 131.619431