## Values
Fieldname | Fieldvalue | Fieldunit
DateTime | 5/17/2026 8:15:23 AM
Coating_TS_LimitMinAbs | 138 | g/m²
Coating_TS_Nominal | 138 | g/m²
CoilID | 830430

## LengthProfiles
Length [m] | LP_Coating_TS_Avg [g/m²]
0 | 60.188366
10.346154 | 60.188374
20.692309 | 60.594421
31.038463 | 64.630699
41.384617 | 64.464729
51.730773 | 64.425896
62.076926 | 66.284813
72.423078 | 66.150581
82.769234 | 67.216606
93.115391 | 75.371536
103.461547 | 80.651993
113.807695 | 80.522606
124.153852 | 80.06073
134.5 | 80.80732
144.846156 | 80.963058
155.192313 | 79.868256
165.538469 | 79.306854
175.884625 | 78.881393
186.230781 | 78.583687
196.576938 | 78.891747
206.923094 | 79.36808
217.269234 | 79.024857
227.615391 | 95.268341
237.961547 | 99.260498
248.307703 | 97.758965
258.653859 | 96.501015
269 | 99.124146