## Values
Fieldname | Fieldvalue | Fieldunit
DateTime | 5/17/2026 8:54:57 AM
Coating_TS_LimitMinAbs | 138 | g/m²
Coating_TS_Nominal | 138 | g/m²
CoilID | 830380

## LengthProfiles
Length [m] | LP_Coating_TS_Avg [g/m²]
0 | 94.942169
11.297872 | 94.957672
22.595744 | 97.658424
33.893617 | 97.125954
45.191488 | 95.102654
56.489359 | 95.759598
67.787234 | 97.33242
79.085102 | 96.148354
90.382977 | 94.378075
101.680852 | 94.142815
112.978719 | 90.116508
124.276594 | 91.513557
135.574469 | 92.735085
146.872344 | 103.333015
158.170203 | 121.939079
169.468078 | 132.600159
180.765953 | 136.717239
192.063828 | 137.245636
203.361703 | 136.59906
214.659563 | 138.8526
225.957438 | 143.816742
237.255313 | 146.943985
248.553188 | 141.731934
259.851063 | 139.095261
271.148938 | 141.531158
282.446813 | 142.175552
293.744688 | 139.646667
305.042531 | 132.112625
316.340406 | 127.124832
327.638281 | 127.774055
338.936156 | 127.475739
350.234031 | 128.93364
361.531906 | 127.346275
372.829781 | 128.527069
384.127656 | 128.806381
395.425531 | 129.74115
406.723406 | 129.721375
418.021281 | 129.060455
429.319125 | 129.459457
440.617 | 128.943085
451.914875 | 129.692459
463.21275 | 130.63739
474.510625 | 130.068192
485.8085 | 126.468475
497.106375 | 124.676445
508.40425 | 124.98616
519.702125 | 125.151665
531 | 122.442261
542.297875 | 124.119781
553.59575 | 124.406448
564.893625 | 125.46521
576.1915 | 125.249237
587.489375 | 123.267937
598.78725 | 123.53302
610.085063 | 125.127197
621.382938 | 125.408012
632.680813 | 124.651146
643.978688 | 125.159492
655.276563 | 126.083748
666.574438 | 126.33989
677.872313 | 126.132469
689.170188 | 126.523766
700.468063 | 126.102097
711.765938 | 126.254974
723.063813 | 127.742447
734.361688 | 128.291092
745.659563 | 126.989235
756.957438 | 124.804382
768.255313 | 58.395016
779.553188 | 58.339447
790.851063 | 54.452988
802.148938 | 54.491291
813.446813 | 54.59137
824.744688 | 54.355793
836.042563 | 53.748566
847.340375 | 53.588322
858.63825 | 53.428101
869.936125 | 53.166225
881.234 | 52.511635
892.531875 | 52.915348
903.82975 | 52.853432
915.127625 | 53.112076
926.4255 | 53.102154
937.723375 | 52.646168
949.02125 | 52.356705
960.319125 | 53.117489
971.617 | 105.459831
982.914875 | 129.665924
994.21275 | 129.471603
1005.510625 | 125.84034
1016.8085 | 127.929893
1028.106375 | 128.885651
1039.40425 | 131.691147
1050.702125 | 130.352737
1062 | 137.127838